## CO2-N2
No. | year | Ref. | Membrane Properties | [13 empty] | Gas test condition |  | membrane performance
|  |  | filler | [7 empty] | matrix | post treatment | thickness/μm | pore size | Young's Modulus/Gpa | support | T/℃ | P/bar | Control N2 permeability | Control CO2 permeability | Control CO2/N2 selectivity | Relative N2 permeability | Relative CO2 permeability | Relative CO2/N2 selectivity | note
|  |  | filler type | function | filler size/nm | BET | cage size/A | aperture size/A | loading amout | post-treat | matrix type
3 | 2018 | 1 | Cu3BTC2 |  | 100 | 1232 | 8.6 | 8.6 | 5% |  | Azide-PMP |  | 60 |  |  |  | 30 | 2 | 5.9 | 97.2 | 16.47458 | 0.6779661 | 0.9084362 | 1.339943
4 |  |  | Cu3BTC2 |  | 100 | 1232 | 8.6 | 8.6 | 10% |  | Azide-PMP |  | 60 |  |  |  | 30 | 2 | 5.9 | 97.2 | 16.47458 | 0.7288136 | 1.054527 | 1.446909
5 |  |  | Cu3BTC2 |  | 100 | 1232 | 8.6 | 8.6 | 15% |  | Azide-PMP |  | 60 |  |  |  | 30 | 2 | 5.9 | 97.2 | 16.47458 | 0.8305085 | 1.279835 | 1.541026
6 |  |  | Cu3BTC2 |  | 100 | 1232 | 8.6 | 8.6 | 20% |  | Azide-PMP |  | 60 |  |  |  | 30 | 2 | 5.9 | 97.2 | 16.47458 | 0.8474576 | 1.479424 | 1.74572
8 | 2010 | 2 | CuTPA |  | 1500 | 625 | 5.2 | 5.2 | 15% |  | PVAc | [7 empty] | 0.0783 | 2.44 | 31.1622 | 1.164751 | 1.336066 | 1.147083
10 | 2017 | 3 | MMIF |  | 45 | 420 | 3.35 | 3.35 | 10% |  | Matrimid 5218 | [5 empty] | 35 | 4 | 0.26 | 6.82 | 26.23077 | 1.138462 | 1.187683 | 1.043235
11 |  |  | MMIF |  | 45 | 420 | 3.35 | 3.35. | 20% |  | Matrimid 5218 |  | 60 |  |  |  | 35 | 4 | 0.26 | 6.82 | 26.23077 | 1.234615 | 1.268328 | 1.027307
12 |  |  | MMIF |  | 45 | 420 | 3.35 | 3.35 | 10% |  | Matrimid 5218 |  | 40 |  |  |  | 35 | 4 | 0.26 | 6.82 | 26.23077 | 0.9423077 | 1.06305 | 1.128135
14 | 2010 | 4 | Cu3(BTC)2 |  | 10000 | 1071 | 8.6 | 8.6 | 10% |  | Matrimid 5218 |  | 42.5 |  | 2.82 |  | 35 | 10 | 0.5 | 11.5 | 23 | 1.123404 | 1.147826 | 1.021739
15 |  |  | Cu3(BTC)2 |  | 10000 | 1071 | 8.6 | 8.6 | 20% |  | Matrimid 5218 |  | 42.5 |  | 3.38 |  | 35 | 10 | 0.5 | 11.5 | 23 | 1.548936 | 1.582609 | 1.021739
16 |  |  | Cu3(BTC)2 |  | 10000 | 1071 | 8.6 | 8.6 | 30% |  | Matrimid 5218 |  | 42.5 |  | 3.7 |  | 35 | 10 | 0.5 | 11.5 | 23 | 1.553719 | 1.634783 | 1.052174
22 | 2014 | 5 | Cu3(BTC)2 |  | 1000 | 1439 | 8.6 | 8.6 | 10% |  | Ultem 1000 |  | 42.5 |  |  |  | 35 | 3.5 | 0.03986014 | 1.14 | 28.6 | 1.309292 | 1.359649 | 1.038462
23 |  |  | Cu3(BTC)2 |  | 1000 | 1439 | 8.6 | 8.6 | 20% |  | Ultem 1000 |  | 42.5 |  |  |  | 35 | 3.5 | 0.03986014 | 1.14 | 28.6 | 2.095045 | 2.087719 | 0.9965035
24 |  |  | Cu3(BTC)2 |  | 1000 | 1439 |  | 8.6 | 30% |  | Ultem 1000 |  | 42.5 |  |  |  | 35 | 3.5 | 0.03986014 | 1.14 | 28.6 | 3.68727 | 3.622807 | 0.9825175
25 |  |  | Cu3(BTC)2 |  | 1000 | 1439 | 8.6 | 8.6 | 40% |  | Ultem 1000 |  | 42.5 |  |  |  | 35 | 3.5 | 0.03986014 | 1.14 | 28.6 | 14.73099 | 10.04386 | 0.6818182
42 | 2013 | 7 | Cu3(BTC)2 |  | 50000 | 1669.1 | 8.6 | 8.6 | 10% |  | PPO |  | 30 |  |  |  | 30 | 10 | 4.367089 | 69 | 15.8 | 1.217493 | 1.094203 | 0.8987342
43 |  |  | Cu3(BTC)2 |  | 13000 | 1791.5 | 8.6 | 8.6 | 10% | 40% sonication amplitude | PPO |  | 30 |  |  |  | 30 | 10 | 4.367089 | 69 | 15.8 | 1.08132 | 1.231884 | 1.139241
44 |  |  | Cu3(BTC)2 |  | 6000 | 2262.2 | 8.6 | 8.6 | 10% | 100%sonication amplitude | PPO |  | 30 |  |  |  | 30 | 10 | 4.367089 | 69 | 15.8 | 0.8379895 | 1.246377 | 1.487342
46 | 2019 | 8 | CuZnIF |  | 550 |  |  | 19 | 0.1% |  | PEBAX1657 |  | 20 |  |  |  | 25 | 14 | 1.008 | 126 | 125 | 1.148705 | 1.396825 | 1.216
47 |  |  | CuZnIF |  | 550 |  |  | 19 | 0.5% |  | PEBAX1657 |  | 20 |  |  |  | 25 | 14 | 1.008 | 126 | 125 | 0.9441899 | 1.512063 | 1.60144
48 |  |  | CuZnIF |  | 550 |  |  | 19 | 1% |  | PEBAX1657 |  | 20 |  |  |  | 25 | 14 | 1.008 | 126 | 125 | 1.261513 | 1.634921 | 1.296
49 |  |  | CuZnIF |  | 550 |  |  | 19 | 1.5% |  | PEBAX1657 |  | 20 |  |  |  | 25 | 14 | 1.008 | 126 | 125 | 1.708075 | 1.571429 | 0.92
50 |  |  | CuZnIF |  | 550 |  |  | 19 | 2% |  | PEBAX1657 |  | 20 |  |  |  | 25 | 14 | 1.008 | 126 | 125 | 1.711968 | 1.547619 | 0.904
51 |  |  | CuZnIF |  | 550 |  |  | 19 | 10% |  | PEBAX1657 |  | 20 |  |  |  | 25 | 14 | 1.008 | 126 | 125 | 1.809597 | 1.563492 | 0.864
62 | 2016 | 10 | [{Cu2(Glu)2(u-bpa)}•(CH3CN)]n |  |  |  | 4.1 | 4.1 | 1.7% |  | PEBAX1657 |  | 2 |  |  |  | 25 | 0.2 | 2.72 | 34 | 12.5 | 2.284409 | 1.882353 | 0.824
63 |  |  | [{Cu2(Glu)2(u-bpa)}•(CH3CN)]n |  |  |  | 4.1 | 4.1 | 3.1% |  | PEBAX1657 |  | 2 |  |  |  | 25 | 0.2 | 2.72 | 34 | 12.5 | 2.134725 | 5.294118 | 2.48
64 |  |  | [{Cu2(Glu)2(u-bpa)}•(CH3CN)]n |  |  |  | 4.1 | 4.1 | 3.8% |  | PEBAX1657 |  | 2 |  |  |  | 25 | 0.2 | 2.72 | 34 | 12.5 | 2.860596 | 8.352941 | 2.92
65 |  |  | [{Cu2(Glu)2(u-bpa)}•(CH3CN)]n |  |  |  | 4.1 | 4.1 | 4.8% |  | PEBAX1657 |  | 2 |  |  |  | 25 | 0.2 | 2.72 | 34 | 12.5 | 1.820728 | 7.647059 | 4.2
67 |  |  | [{Cu2(Glu)2(u-bpa)}•(CH3CN)]n |  |  |  | 4.1 | 4.1 | 3% |  | POZ |  | 3.5 |  |  |  | 25 | 0.2 | 184.5455 | 203 | 1.1 | 0.1031947 | 0.637931 | 6.181818
68 |  |  | [{Cu2(Glu)2(u-bpa)}•(CH3CN)]n |  |  |  | 4.1 | 4.1 | 6.3% |  | POZ |  | 3.5 |  |  |  | 25 | 0.2 | 184.5455 | 203 | 1.1 | 0.2734563 | 1.068966 | 3.909091
69 |  |  | [{Cu2(Glu)2(u-bpa)}•(CH3CN)]n |  |  |  | 4.1 | 4.1 | 9.2% |  | POZ |  | 3.5 |  |  |  | 25 | 0.2 | 184.5455 | 203 | 1.1 | 0.03681542 | 1.137931 | 30.90909
71 | 2014 | 11 | Cu-MOF1 |  | 1500 |  | 4.1 | 4.1 | 5% |  | POZ |  | 3.5 |  |  |  | 35 | 1.38 | 76.36364 | 84 | 1.1 | 0.1915423 | 1.166667 | 6.090909
72 |  |  | Cu-MOF1 |  | 1500 |  | 4.1 | 4.1 | 10% |  | POZ |  | 3.5 |  |  |  | 35 | 1.38 | 76.36364 | 84 | 1.1 | 0.2738821 | 2.041667 | 7.454545
73 |  |  | Cu-MOF1 |  | 1500 |  | 4.1 | 4.1' | 15% |  | POZ |  | 3.5 |  |  |  | 35 | 1.38 | 76.36364 | 84 | 1.1 | 0.02127976 | 1.083333 | 50.90909
74 |  |  | Cu-MOF1 |  | 1500 |  | 4.1 | 4.1 | 20% |  | POZ |  | 3.5 |  |  |  | 35 | 1.38 | 76.36364 | 84 | 1.1 | 0.8635266 | 27.08333 | 31.36364
75 |  |  | Cu-MOF2 |  | 1500 |  | 6.7 | 6.7 | 5% |  | POZ |  | 3.5 |  |  |  | 35 | 1.38 | 76.36364 | 84 | 1.1 | 0.3946759 | 1.291667 | 3.272727
76 |  |  | Cu-MOF2 |  | 1500 |  | 6.7 | 6.7 | 10% |  | POZ |  | 3.5 |  |  |  | 35 | 1.38 | 76.36364 | 84 | 1.1 | 0.4010417 | 1.166667 | 2.909091
77 |  |  | Cu-MOF2 |  | 1500 |  | 6.7 | 6.7 | 15% |  | POZ |  | 3.5 |  |  |  | 35 | 1.38 | 76.36364 | 84 | 1.1 | 0.2879274 | 2.041667 | 7.090909
78 |  |  | Cu-MOF2 |  | 1500 |  | 6.7 | 6.7 | 20% |  | POZ |  | 3.5 |  |  |  | 35 | 1.38 | 76.36364 | 84 | 1.1 | 5.31994 | 27.08333 | 5.090909
84 | 2008 | 13 | Cu–BPY–HFS |  | 250 | 2000 | 8 | 8 | 10% |  | Matrimid 5218 |  |  | 2.57 |  |  | 35 | 3.9 | 0.22 | 7.29 | 33.13636 | 1.090909 | 1.071331 | 0.982053
85 |  |  | Cu–BPY–HFS |  | 250 | 2000 | 8 | 8 | 20% |  | Matrimid 5218 |  |  | 2.67 |  |  | 35 | 3.9 | 0.22 | 7.29 | 33.13636 | 1.409091 | 1.355281 | 0.9618125
86 |  |  | Cu–BPY–HFS |  | 250 | 2000 | 8 | 8 | 20% |  | Matrimid 5218 |  |  | 2.67 |  |  | 35 | 3.9 | 0.22 | 7.29 | 33.13636 | 1.454545 | 1.374486 | 0.9449588
87 |  |  | Cu–BPY–HFS |  | 250 | 2000 | 8 | 8 | 30% |  | Matrimid 5218 |  |  | 2.54 |  |  | 35 | 3.9 | 0.22 | 7.29 | 33.13636 | 1.409091 | 1.421125 | 1.00854
88 |  |  | Cu–BPY–HFS |  | 250 | 2000 | 8 | 8 | 40% |  | Matrimid 5218 |  |  | / |  |  | 35 | 3.9 | 0.22 | 7.29 | 33.13636 | 2.227273 | 2.065844 | 0.9275216
170 | 2014 | 15 | MOF-5 | cubic | 55 | 2387 | 8.67 | 8.67 | 5% | note:c=cubic | PEI |  | 35 |  |  |  | 25 | 3 | 0.1 | 1.68 | 16.8 | 1.3 | 1.369048 | 1.053114
171 |  |  | MOF-5 | cubic | 55 | 2387 | 8.67 | 8.67 | 15% |  | PEI |  | 35 |  |  |  | 25 | 3 | 0.1 | 1.68 | 16.8 | 1.6 | 1.910714 | 1.194196
172 |  |  | MOF-5 | cubic | 55 | 2387 | 8.67 | 8.67 | 25% |  | PEI |  | 35 |  |  |  | 25 | 3 | 0.1 | 1.68 | 16.8 | 1.9 | 3.208333 | 1.688596
174 | 2014 | 16 | T-MOF-5 | tetragonal | 90 | 1280 | 6.3 | 6.3 | 5% | note:T=tetragonal | PEI |  | 35 |  |  |  | 25 | 6 | 0.1 | 1.7 | 17 | 1.1 | 1.117647 | 1.016043
175 |  |  | T-MOF-5 | tetragonal | 90 | 1280 | 6.3 | 6.3 | 15% |  | PEI |  | 35 |  |  |  | 25 | 6 | 0.1 | 1.7 | 17 | 1.3 | 1.235294 | 0.9502262
176 |  |  | T-MOF-5 | tetragonal | 90 | 1280 | 6.3 | 6.3 | 25% |  | PEI |  | 35 |  |  |  | 25 | 6 | 0.1 | 1.7 | 17 | 1.4 | 1.764706 | 1.260504
190 | 2013 | 18 | M-MOF-74 |  | 100 |  | 10 | 10 | 20% |  | PDMS |  | 300 |  |  |  | 25 | 2 | 330 | 3100 | 9.393939 | 0.5454545 | 0.6774194 | 1.241935
192 |  |  | M-MOF-74 |  | 100 |  | 10 | 10 | 20% |  | XLPEO |  | 300 |  |  |  | 25 | 2 | 17 | 380 | 22.35294 | 0.5882353 | 0.6578947 | 1.118421
194 |  |  | M-MOF-74 |  | 100 |  | 10 | 10 | 20% |  | PI |  | 300 |  |  |  | 25 | 2 | 46 | 650 | 14.13043 | 0.826087 | 1.307692 | 1.582996
202 | 2015 | 20 | ZIF-8 |  | 160 | 1300 | 11.6 | 3.4 | 5% |  | IL-CS |  | 118 |  |  |  | 25 | 2 | 518.5185 | 1400 | 2.7 | 2.892857 | 1.928571 | 0.6666667
203 |  |  | ZIF-8 |  | 160 | 1300 | 11.6 | 3.4 | 10% |  | IL-CS |  | 118' |  |  |  | 25 | 2 | 518.5185 | 1400 | 2.7 | 0.9077702 | 3.866429 | 4.259259
204 |  |  | ZIF-8 |  | 160 | 1300 | 11.6 | 3.4 | 20% |  | IL-CS |  | 118 |  |  |  | 25 | 2 | 518.5185 | 1400 | 2.7 | 1.634383 | 3.571429 | 2.185185
205 |  |  | HKUST-1 |  | 340 |  | 8.6 | 8.6 | 5% |  | IL-CS |  | 118 |  |  |  | 25 | 2 | 518.5185 | 1400 | 2.7 | 0.4753479 | 3.397857 | 7.148148
206 |  |  | HKUST-1 |  | 340 |  | 8.6 | 8.6 | 10% |  | IL-CS |  | 118 |  |  |  | 25 | 2 | 518.5185 | 1400 | 2.7 | 3.375 | 1 | 0.2962963
219 | 2018 | 22 | NUS-8 |  | 5000 | 664 | 6 | 6 | 0.5% |  | PIM-1-TT |  | 65 |  |  |  | 25 | 1 | 235.2941 | 4000 | 17 | 1.187151 | 1.25 | 1.052941
220 |  |  | NUS-8 |  | 5000 | 664 | 6 | 6 | 1% |  | PIM-1-TT |  | 65 |  |  |  | 25 | 1 | 235.2941 | 4000 | 17 | 0.9262821 | 1.275 | 1.376471
221 |  |  | NUS-8 |  | 5000 | 664 | 6 | 6 | 2% |  | PIM-1-TT |  | 65 |  |  |  | 25 | 1 | 235.2941 | 4000 | 17 | 1.030784 | 1.625 | 1.576471
222 |  |  | NUS-8 |  | 5000 | 664 | 6 | 6 | 5% |  | PIM-1-TT |  | 65 |  |  |  | 25 | 1 | 235.2941 | 4000 | 17 | 1.695991 | 2.115 | 1.247059
243 |  |  | Zn(pyrz)2(SiF6) |  | 5700 |  | 3.8 | 3.8 | 10% |  | PEGDA-PEGMA-65 |  | 450 |  |  |  | 25 | 1 | 25 | 470 | 18.8 | 0.88 | 1.148936 | 1.305609
244 |  |  | Zn(pyrz)2(SiF6) |  | 860 |  | 3.8 | 3.8 | 10% |  | PEGDA-PEGMA-65 |  | 450 |  |  |  | 25 | 1 | 25 | 470 | 18.8 | 0.92 | 1.425532 | 1.549491
245 |  |  | Zn(pyrz)2(SiF6) |  | 860 |  | 3.8 | 3.8 | 20% |  | PEGDA-PEGMA-65 |  | 450 |  |  |  | 25 | 1 | 25 | 470 | 18.8 | 0.88 | 1.340426 | 1.523211
247 | 2020 | 27 | NOTT-300 |  | 900 | 1370 | 6.5 | 6.5 | 10% |  | pebax 1657 |  | 60 |  |  |  | 25 | 10 | 1.7 | 82.15 | 48.32353 | 1.164706 | 1.171029 | 1.005429
248 |  |  | NOTT-300 |  | 900 | 1370 | 6.5 | 6.5 | 20% |  | pebax 1657 |  | 60 |  |  |  | 25 | 10 | 1.7 | 82.15 | 48.32353 | 1.647059 | 1.765064 | 1.071646
249 |  |  | NOTT-300 |  | 900 | 1370 | 6.5 | 6.5 | 30% |  | pebax 1657 |  | 60 |  |  |  | 25 | 10 | 1.7 | 82.15 | 48.32353 | 2.794118 | 3.213634 | 1.150143
250 |  |  | NOTT-300 |  | 900 | 1370 | 6.5 | 6.5 | 40% |  | pebax 1657 |  | 60 |  |  |  | 25 | 10 | 1.7 | 82.15 | 48.32353 | 3.794118 | 4.808278 | 1.267298
278 | 2009 | 32 | MOF-5 |  | 100 | 3000 | 11 | 11 | 10% |  | Matrimid 5218 |  | 35 |  |  |  | 35 | 2 | 0.25 | 9 | 36 | 1.12 | 1.233333 | 1.10119
279 |  |  | MOF-5 |  | 100 | 3000 | 11 | 11 | 20% |  | Matrimid 5218 |  | 35 |  |  |  | 35 | 2 | 0.25' | 9 | 36 | 1.6 | 1.533333 | 0.9583333
280 |  |  | MOF-5 |  | 100 | 3000 | 11 | 11 | 30% |  | Matrimid 5218 |  | 35 |  |  |  | 35 | 2 | 0.25 | 9 | 36 | 2.08 | 2.244444 | 1.07906
282 | 2014 | 33 | MOP-18 |  | 5000 |  | 15 | 10 | 23% | note:good solubility, inimate contact with Matrimid | Matrimid 5218 |  | 22 |  |  |  | 35 | 2.6 | 0.24 | 7.33 | 30.54167 | 1.416667 | 1.282401 | 0.9052243
283 |  |  | MOP-18 |  | 5000 |  | 15 | 10 | 33% |  | Matrimid 5218 |  | 22 |  |  |  | 35 | 2.6 | 0.24 | 7.33 | 30.54167 | 2.541667 | 1.909959 | 0.7514593
284 |  |  | MOP-18 |  | 5000 |  | 15 | 10 | 44% |  | Matrimid 5218 |  | 74 |  |  |  | 35 | 2.6 | 0.24 | 7.33 | 30.54167 | 2.5 | 2.129604 | 0.8518417
295 | 2019 | 36 | MOF-801 |  | 550 | 838.94 | 6 | 6 | 2.5% |  | PEBAX1657 | 1.6 |  |  |  |  | 20 | 1 | 0.1872 | 8.892 | 47.5 | 2.853984 | 3.436797 | 1.204211
296 |  |  | MOF-801 |  | 550 | 838.94 | 6 | 6 | 5% |  | PEBAX1657 | 1.5 |  |  |  |  | 20 | 1 | 0.1872 | 8.892 | 47.5 | 2.514324 | 3.340081 | 1.328421
297 |  |  | MOF-801 |  | 550 | 838.94 | 6 | 6 | 7.5% |  | PEBAX1657 | 1.8 |  |  |  |  | 20 | 1 | 0.1872 | 8.892 | 47.5 | 3.224321 | 4.534413 | 1.406316
298 |  |  | MOF-801 |  | 550 | 838.94 | 6 | 6 | 10% |  | PEBAX1657 | 1.8 |  |  |  |  | 20 | 1 | 0.1872 | 8.892 | 47.5 | 1.923077 | 2.380567 | 1.237895
299 |  |  | MOF-801 |  | 550 | 838.94 | 6 | 6 | 12.5% |  | PEBAX1657 | 2.2 |  |  |  |  | 20 | 1 | 0.1872 | 8.892 | 47.5 | 2.144482 | 2.808142 | 1.309474
313 | 2016 | 38 | Mg-MOF-74 |  | 11000 | 1250 | 11 | 11 | 10% |  | PIM-1-TD |  | 50 |  | 0.93 |  | 25 | 2 | 351 | 6576 | 18.73504 | 1.259259 | 1.42944 | 1.135144
314 |  |  | Mg-MOF-74 |  | 11000 | 1250 | 11 | 11 | 15% |  | PIM-1-TD |  | 50 |  | 1.07 |  | 25 | 2 | 351 | 6576 | 18.73504 | 1.452991 | 2.290754 | 1.576578
315 |  |  | Mg-MOF-74 |  | 11000 | 1250 | 11 | 11 | 20% |  | PIM-1-TD |  | 50 |  | 1.12 |  | 25 | 2 | 351 | 6576 | 18.73504 | 2.11396 | 3.234337 | 1.52999
316 |  |  | Mg-MOF-74-a |  | 11000 | 1250 | 11 | 11 | 20% |  | PIM-1-TD | acetic Acidic treatment | 50 |  | 0.82 |  | 25 | 2 | 351 | 6576 | 18.73504 | 1.384615 | 1.141423 | 0.8243613
1 | 2017 | 1 | ZIF-7 |  | 55 | 350 | 7.5 | 3 | 5% | / | PEI |  | 400 | dense |  | N | 3 | 2.03 | 21.8 | 82.5 | 4.365079 | 0.1743119 | 0.7842424 | 2.964436
3 |  |  | ZIF-7 |  | 55 | 290 | 7.5 | 3 | 5% | link exchange with benzotriazole | PEI |  | 400 |  |  |  | 3 | 2.03 | 21.8 | 82.5 | 4.365079 | 8.376147 | 2.980606 | 0.5220895
15 | 2014 | 4 | ZIF-8 |  |  |  | 11.6 | 3.4 | 10% |  | PBI-BuI | [5 empty] | 35 | 20 | 0.09 | 2.3 | 57.5 | 1.555556 | 1.217391 | 0.973913
16 |  |  | ZIF-8 |  |  |  | 11.6 | 3.4 | 20% |  | PBI-BuI | [5 empty] | 35 | 20 | 0.09 | 2.3 | 57.5 | 2 | 1.665217 | 0.8326087
17 |  |  | ZIF-8 |  |  |  | 11.6 | 3.4 | 30% |  | PBI-BuI | [5 empty] | 35 | 20 | 0.09 | 2.3 | 57.5 | 3.666667 | 2.273913 | 0.757971
19 |  |  | ZIF-8 |  |  |  | 11.6 | 3.4 | 10% |  | PBI-BuI-NC | [5 empty] | 35 | 20 | 0.09 | 2.3 | 57.5 | 4 | 2.913043 | 0.7282609
20 |  |  | ZIF-8 |  |  |  | 11.6 | 3.4 | 20% |  | PBI-BuI-NC | [5 empty] | 35 | 20 | 0.09' | 2.3 | 57.5 | 7.111111 | 3.913043 | 0.5590062
21 |  |  | ZIF-8 |  |  |  | 11.6 | 3.4 | 30% |  | PBI-BuI-NC | [5 empty] | 35 | 20 | 0.09 | 2.3 | 57.5 | 53 | 23.43478 | 0.267063
23 |  |  | ZIF-8 |  |  |  | 11.6 | 3.4 | 10% |  | PBI-BuI-N4 | [5 empty] | 35 | 20 | 0.09 | 2.3 | 57.5 | 51.11111 | 26.17391 | 0.2181159
24 |  |  | ZIF-8 |  |  |  | 11.6 | 3.4 | 20% |  | PBI-BuI-N4 | [5 empty] | 35 | 20 | 0.09 | 2.3 | 57.5 | 70 | 39.04348 | 0.200223
24 | 2013 | 5 | ZIF-8 |  | 40 |  | 11.6 | 3.4 | 11% |  | PIM-1 | [5 empty] | 35 | 1 | 180 | 4390 | 14.16129 | 1.388889 | 1.096811 | 1.062536
25 |  |  | ZIF-8 |  | 40 |  | 11.6 | 3.4 | 28% |  | PIM-1 | [5 empty] | 35 | 1 | 180 | 4390 | 14.16129 | 1.083333 | 0.9726651 | 1.310983
26 |  |  | ZIF-8 |  | 40 |  | 11.6 | 3.4 | 36% |  | PIM-1 | [5 empty] | 35 | 1 | 180 | 4390 | 14.16129 | 2.111111 | 1.553531 | 0.944303
27 |  |  | ZIF-8 |  | 40 |  | 11.6 | 3.4 | 43% |  | PIM-1 | [5 empty] | 35 | 1 | 180 | 4390 | 14.16129 | 1.944444 | 1.43508 | 1.034592
29 |  |  | ZIF-8 | EtOH | 40 |  | 11.6 | 3.4 | 28% | Treat with EtOH | PIM-1 | [5 empty] | 35 | 1 | 180 | 4390 | 14.16129 | 6.055556 | 3.883827 | 0.8361016
30 |  |  | ZIF-8 | MeOH | 40 |  | 11.6 | 3.4 | 43% |  | PIM-1 | [5 empty] | 35 | 1 | 180 | 4390 | 14.16129 | 9.777778 | 4.407745 | 0.5136846
47 | 2014 | 9 | ZIF-71 |  | 100 | 679 | 16.5 | 4.2 | 10% | / | 6FDA-Durene |  |  |  | 1.96 |  | 35 | 3.5 | 65.2 | 959 | 16.36519 | 1.855828 | 1.882169 | 0.9847777
48 |  |  | ZIF-71 |  | 100 | 679 | 16.5 | 4.2 | 20% | / | 6FDA-Durene |  |  |  | 1.73 |  | 35 | 3.5 | 65.2 | 959 | 16.36519 | 4.815951 | 4.177268 | 0.78207
49 |  |  | ZIF-71 |  | 100 | 679 | 16.5 | 4.2 | 30% | / | 6FDA-Durene |  |  |  | 1.25 |  | 35 | 3.5 | 65.2 | 959 | 16.36519 | 10.35276 | 8.081335 | 0.5824923
51 | 2011 | 10 | ZIF-8 |  | 4900 | 1550 | 11.8 | 3.4 | 10% | / | PPEES | [5 empty] | 30 | 1 | 0.2 | 5 | 16.66667 | 1.5 | 1.4 | 1.2
52 |  |  | ZIF-8 |  | 4900 | 1550 | 11.8 | 3.4 | 20% | / | PPEES | [5 empty] | 30 | 1 | 0.2 | 5 | 16.66667 | 3.5 | 3.6 | 1.270588
53 |  |  | ZIF-8 |  | 4900 | 1550 | 11.8 | 3.4 | 30% | / | PPEES | [5 empty] | 30 | 1 | 0.2 | 5 | 16.66667 | 10.5 | 10 | 1.22449
55 | 2016 | 11 | ZIF-11 |  | 2500 |  | 14.6 | 3 | 10% | / | Pebax2533 |  | 150 |  |  |  | 20 | 2 | 6 | 230 | 8.846154 | 0.6666667 | 0.9130435 | 1.03
56 |  |  | ZIF-11 |  | 2500 |  | 14.6 | 3 | 30% | / | Pebax2533 |  | 150 |  |  |  | 20 | 2 | 6 | 230 | 8.846154 | 0.6333333 | 0.7826087 | 1.017391
57 |  |  | ZIF-11 |  | 2500 |  | 14.6 | 3 | 50% | / | Pebax2533 |  | 150 |  |  |  | 20 | 2 | 6 | 230 | 8.846154 | 0.8333333 | 1 | 1.238095
58 |  |  | ZIF-11 |  | 2500 |  | 14.6 | 3 | 70% | / | Pebax2533 |  | 150 |  |  |  | 20 | 2 | 6 | 230 | 8.846154 | 2.166667 | 1.76087 | 1.430707
60 | 2018 | 12 | ZIF-94 |  | 300 | 465 | 9.1 |  | 10% |  | 6FDA | [5 empty] | 25 | 1 | 30.8 | 770 | 25 | 1.179433 | 1.155844 | 0.98
61 |  |  | ZIF-94 |  | 300 | 465 | 9.1 |  | 20% |  | 6FDA | [5 empty] | 25 | 1 | 30.8 | 770 | 25 | 1.581028 | 1.454545 | 0.92
62 |  |  | ZIF-94 |  | 300 | 465 | 9.1 |  | 30% |  | 6FDA | [5 empty] | 25 | 1 | 30.8 | 770 | 25 | 1.893939 | 1.590909 | 0.84
63 |  |  | ZIF-94 |  | 300 | 465 | 9.1 |  | 40% |  | 6FDA | [5 empty] | 25 | 1 | 30.8 | 770 | 25 | 3.232323 | 2.909091 | 0.9
65 | 2020 | 13 | ZIF-7 |  | 44 | 201 | 7.5 | 3 |  | / | Pebax2533 | [5 empty] | 25 | 4.5 | 11 | 171 | 15.54545 | 0.7945455 | 1.157895 | 1.457305
66 |  |  | ZIF-7 |  | 36 | 361 | 7.5 | 3 |  | Function with NH2 | Pebax2533 | [5 empty] | 25 | 4.5 | 11 | 171 | 15.54545 | 0.6845455 | 1.204678 | 1.759822
67 |  |  | ZIF-7 |  | 85 | 28.2 | 7.5 | 3 |  | Function with OH | Pebax2533 | [5 empty] | 25 | 4.5 | 11 | 171 | 15.54545 | 0.6963636 | 1.45614 | 2.091063
68 |  |  | ZIF-7 |  | 682 | 4.86 | 7.5 | 3 |  | Fuction with CH3OH | Pebax2533 | [5 empty] | 25 | 4.5 | 11 | 171 | 15.54545 | 2.663636 | 3.28655 | 1.233858
71 | 2019 | 14 | ZIF-302 |  | 2250 |  |  |  |  | d-PI(dense) | PI |  | 36 |  |  |  | 35 | 2 | 0.05 | 1.38 | 27.6 | 2.4 | 2.304348 | 0.9601449
72 |  |  | ZIF-302 |  | 2250 |  |  |  |  | s-PI(self consistent) | PI |  | 194 |  |  |  | 35 | 2 | 0.86 | 13.46864 | 15.66121 | 1.162791 | 1.66346 | 1.430575
79 | 2015 | 16 | ZIF-71 |  |  |  | 16.5 | 4.2 | 10% |  | PIM-1-TT |  | 60 |  |  |  | 35 | 3.5 | 163.6 | 3294.7 | 20.13875 | 1.3478 | 1.296324 | 0.961808
80 |  |  | ZIF-71 |  |  |  | 16.5 | 4.2 | 20% |  | PIM-1-TT |  | 60 |  |  |  | 35 | 3.5 | 163.6 | 3294.7 | 20.13875 | 1.814792 | 1.803503 | 0.9937791
81 |  |  | ZIF-71 |  |  |  | 16.5 | 4.2 | 30% |  | PIM-1-TT |  | 60 |  |  |  | 35 | 3.5 | 163.6 | 3294.7 | 20.13875 | 2.904034 | 2.542599 | 0.8755402
83 |  |  | ZIF-71 |  |  |  | 16.5 | 4.2 | 10% |  | PIM-1-TT |  | 60 |  |  |  | 35 | 3.5 | 41.4 | 1233.2 | 29.78744 | 1.582126 | 1.548248 | 0.9785876
84 |  |  | ZIF-71 |  |  |  | 16.5 | 4.2 | 20% |  | PIM-1-TT |  | 60 |  |  |  | 35 | 3.5 | 41.4 | 1233.2 | 29.78744 | 2.26087 | 2.064304 | 0.9130576
85 |  |  | ZIF-71 |  |  |  | 16.5 | 4.2 | 30% |  | PIM-1-TT |  | 60 |  |  |  | 35 | 3.5 | 41.4 | 1233.2 | 29.78744 | 3.111111 | 2.804573 | 0.90147
87 | 2018 | 17 | ZIF-8 |  | 200 | 1500 | 11.8 | 3.4 | 10% |  | PEGDA |  | 125 |  |  |  | 35 |  | 2.4' | 130 | 54.16667 | 2.333333 | 2.461538 | 1.054945
88 |  |  | ZIF-8 |  | 200 | 1500 | 11.8 | 3.4 | 20% |  | PEGDA |  | 125 |  |  |  | 35 |  | 2.4 | 130 | 54.16667 | 4.583333 | 3.846154 | 0.8391608
89 |  |  | ZIF-8 |  | 200 | 1500 | 11.8 | 3.4 | 30% |  | PEGDA |  | 125 |  |  |  | 35 |  | 2.4 | 130 | 54.16667 | 7.5 | 5.538462 | 0.7384615
90 |  |  | ZIF-8 |  | 200 | 1500 | 11.8 | 3.4 | 50% |  | PEGDA |  | 125 |  |  |  | 35 |  | 2.4 | 130 | 54.16667 | 16.66667 | 10 | 0.6
93 |  |  | ZIF-8 |  | 200 | 1500 | 11.8 | 3.4 | 10% |  | PEGDA-co-PEGMEA |  | 125 |  |  |  | 35 |  | 6.4 | 330 | 51.5625 | 1.515625 | 1.69697 | 1.11965
94 |  |  | ZIF-8 |  | 200 | 1500 | 11.8 | 3.4 | 20% |  | PEGDA-co-PEGMEA |  | 125 |  |  |  | 35 |  | 6.4 | 330 | 51.5625 | 2.8125 | 2.545455 | 0.9050505
113 | 2017 | 20 | ZIF-8 |  | 151 | 1315 | 11.6 | 3.4 | 2 |  | Pebax1657 |  | 13 |  |  |  | 30 | 2 | 16 | 152 | 9.5 | 1.0625 | 1.710526 | 1.609907
114 |  |  | ZIF-8 |  | 66 | 1637 | 11.6 | 3.4 | 8 |  | Pebax1657 |  | 13 |  |  |  | 30 | 2 | 16 | 152 | 9.5 | 1.125 | 1.743421 | 1.549708
115 |  |  | ZIF-8 |  | 44 | 1792 | 11.6 | 3.4 | 32 |  | Pebax1657 |  | 13 |  |  |  | 30 | 2 | 16 | 152 | 9.5 | 1.09375 | 1.875 | 1.714286
117 |  |  | ZIF-8 |  | 151 | 1315 | 11.6 | 3.4 | 2 |  | Pebax1657 |  | 13 |  |  |  | 30 | 2 | 10 | 142 | 14.2 | 1.3 | 1.584507 | 1.218852
118 |  |  | ZIF-8 |  | 66 | 1637 | 11.6 | 3.4 | 8 |  | Pebax1657 |  | 13 |  |  |  | 30 | 2 | 10 | 142 | 14.2 | 1.7 | 1.753521 | 1.031483
119 |  |  | ZIF-8 |  | 44 | 1792 | 11.6 | 3.4 | 32 |  | Pebax1657 |  | 13 |  |  |  | 30 | 2 | 10 | 142 | 14.2 | 1.72 | 1.767606 | 1.027678
130 | 2019 | 22 | ZIF-8 |  | 50 |  | 11.6 | 3.4 | 10% |  | 6FDA-HAB DAM | 300, 60min | 60 |  |  |  | 35 | 1 | 4.4 | 117 | 26.59091 | 1.802273 | 1.641026 | 0.9105313
131 |  |  | ZIF-8 |  | 50 |  | 11.6 | 3.4 | 10% |  | 6FDA-HAB DAM-3 | 375, 36min | 60 |  |  |  | 35 | 1 | 6.2 | 144 | 23.22581 | 1.887097 | 1.548611 | 0.8206315
132 |  |  | ZIF-8 |  | 50 |  | 11.6 | 3.4 | 10% |  | 6FDA-HAB DAM-5 | 375, 114min | 60 |  |  |  | 35 | 1 | 10.3 | 233 | 22.62136 | 1.621359 | 1.532189 | 0.9450027
133 |  |  | ZIF-8 |  | 50 |  | 11.6 | 3.4 | 10% |  | 6FDA-HAB DAM-7 | 400, 60 | 60 |  |  |  | 35 | 1 | 14.7 | 304 | 20.68027 | 1.394558 | 1.391447 | 0.9977696
134 |  |  | ZIF-8 |  | 50 |  | 11.6 | 3.4 | 10% |  | 6FDA-HAB DAM-9 | 400, 116 | 60 |  |  |  | 35 | 1 | 20.1 | 413 | 20.54726 | 1.288557 | 1.121065 | 0.870016
135 |  |  | ZIF-8 |  | 50 |  | 11.6 | 3.4 | 20% |  | 6FDA-HAB DAM | 300, 60 | 60 |  |  |  | 35 | 1 | 4.4 | 117 | 26.59091 | 2.295455 | 1.91453 | 0.8340526
136 |  |  | ZIF-8 |  | 50 |  | 11.6 | 3.4 | 20% |  | 6FDA-HAB DAM-3 | 375, 15 | 60 |  |  |  | 35 | 1 | 6.2 | 144 | 23.22581 | 1.887097 | 1.8125 | 0.9604701
137 |  |  | ZIF-8 |  | 50 |  | 11.6 | 3.4 | 20% |  | 6FDA-HAB DAM-5 | 375, 37min | 60 |  |  |  | 35 | 1 | 10.3 | 233 | 22.62136 | 1.427184 | 1.223176 | 0.8570553
138 |  |  | ZIF-8 |  | 50, |  | 11.6 | 3.4 | 20% |  | 6FDA-HAB DAM-7 | 400, 24min | 60 |  |  |  | 35 | 1 | 14.7 | 304 | 20.68027 | 1.272109 | 1.190789 | 0.9360751
139 |  |  | ZIF-8 |  | 50 |  | 11.6 | 3.4 | 20% |  | 6FDA-HAB DAM-9 | 400, 60min | 60 |  |  |  | 35 | 1 | 20.1 | 413 | 20.54726 | 2.810945 | 2.292978 | 0.8157321
145 | 2016 | 24 | ZIF-8 |  | 250-300 | 1029 | 11.6 | 3.4 | 5% |  | PEBAX 1657 |  | 80 |  |  |  | 25 | 1 | 1.8 | 76 | 42.22222 | 1.333333 | 1.078947 | 0.8092105
146 |  |  | ZIF-8 |  | 250-300 | 1029 | 11.6 | 3.4 | 10% |  | PEBAX 1657 |  | 80 |  |  |  | 25 | 1 | 1.8 | 76 | 42.22222 | 1.555556 | 1.276316 | 0.8204887
147 |  |  | ZIF-8 |  | 250-300 | 1029 | 11.6 | 3.4 | 15% |  | PEBAX 1657 |  | 80 |  |  |  | 25 | 1 | 1.8 | 76 | 42.22222 | 1.944444 | 1.644737 | 0.8458647
148 |  |  | ZIF-8 |  | 250-300 | 1029 | 11.6 | 3.4 | 20% |  | PEBAX 1657 |  | 80 |  |  |  | 25 | 1 | 1.8 | 76 | 42.22222 | 2.222222 | 2.131579 | 0.9592105
149 |  |  | ZIF-8 |  | 250-300' | 1029 | 11.6 | 3.4 | 25% |  | PEBAX 1657 |  | 80 |  |  |  | 25 | 1 | 1.8 | 76 | 42.22222 | 3.333333 | 2.697368 | 0.8092105
151 |  |  | ZIF-8 |  | 250 | 698 | 11.6 | 3.4 | 5% |  | PEBAX 1657 |  | 80 |  |  |  | 25 | 1 | 1.8 | 76 | 42.22222 | 0.8333333 | 1.052632 | 1.263158
152 |  |  | ZIF-8 |  | 250 | 698 | 11.6 | 3.4 | 10% |  | PEBAX 1657 |  | 80 |  |  |  | 25 | 1 | 1.8 | 76 | 42.22222 | 0.6666667 | 1.210526 | 1.815789
153 |  |  | ZIF-8 |  | 250 | 698 | 11.6 | 3.4 | 15% |  | PEBAX 1657 |  | 80 |  |  |  | 25 | 1 | 1.8 | 76 | 42.22222 | 1.388889 | 1.644737 | 1.184211
154 |  |  | ZIF-8 |  | 250 | 698 | 11.6 | 3.4 | 20% |  | PEBAX 1657 |  | 80 |  |  |  | 25 | 1 | 1.8 | 76 | 42.22222 | 1.944444 | 1.973684 | 1.015038
163 | 2013 | 26 | ZIF-7 |  | 35 |  | 7.5 | 3 | 8% |  | PEBAX 1657 |  | 0.498 |  |  |  | 20 | 3.5 | 2.117647 | 72 | 34 | 1.006944 | 2.013889 | 2
164 |  |  | ZIF-7 |  | 35 |  | 7.5 | 3 | 22% |  | PEBAX 1657 |  | 0.812 |  |  |  | 20 | 3.5 | 2.117647 | 72 | 34 | 0.540378 | 1.541667 | 2.852941
165 |  |  | ZIF-7 |  | 35 |  | 7.5 | 3 | 34% |  | PEBAX 1657 |  | 1.052 |  |  |  | 20 | 3.5 | 2.117647 | 72 | 34 | 0.1843915 | 0.5694444 | 3.088235
169 | 2019 | 28 | ZIF-8 |  | 700 | 1506 | 11.6 | 3.4 | 2% |  | PEBAX 1657 |  | 95 |  |  |  | 35 | 11 | 1.4 | 70.1 | 50.07143 | 1.428571 | 1.681883 | 1.177318
170 |  |  | ZIF-8 |  | 700 | 1506 | 11.6 | 3.4 | 3% |  | PEBAX 1657, |  | 95 |  |  |  | 35 | 11 | 1.4 | 70.1 | 50.07143 | 1.928571 | 1.793153 | 0.9297828
171 |  |  | ZIF-8 |  | 700 | 1506 | 11.6 | 3.4 | 4% |  | PEBAX 1657 |  | 95 |  |  |  | 35 | 11 | 1.4 | 70.1 | 50.07143 | 1.928571 | 1.831669 | 0.9497543
172 |  |  | ZIF-8 |  | 700 | 1506 | 11.6 | 3.4 | 5% |  | PEBAX 1657 |  | 95 |  |  |  | 35 | 11 | 1.4 | 70.1 | 50.07143 | 2 | 1.854494 | 0.9272468
173 |  |  | ZIF-67 |  | 300 | 1465 | 11.6 | 3.3 | 2% |  | PEBAX 1657 |  | 95 |  |  |  | 35 | 11 | 1.4 | 70.1 | 50.07143 | 1.5 | 1.57632 | 1.05088
174 |  |  | ZIF-67 |  | 300 | 1465 | 11.6 | 3.3 | 3% |  | PEBAX 1657 |  | 95 |  |  |  | 35 | 11 | 1.4 | 70.1 | 50.07143 | 1.5 | 2.201141 | 1.467427
175 |  |  | ZIF-67 |  | 300 | 1465 | 11.6 | 3.3 | 4% |  | PEBAX 1657 |  | 95 |  |  |  | 35 | 11 | 1.4 | 70.1 | 50.07143 | 1.571429 | 2.282454 | 1.45247
176 |  |  | ZIF-67 |  | 300 | 1465 | 11.6 | 3.3 | 5% |  | PEBAX 1657 |  | 95 |  |  |  | 35 | 11 | 1.4 | 70.1 | 50.07143 | 1.428571 | 2.310984 | 1.617689
178 | 2014 | 29 | ZIF-8 |  | 100-200 | 1350-1850 | 11.6 | 3.4 | 3% |  | 6FDA-durene |  | 50 |  |  |  | 25 | 2 | 57.9 | 1468.3 | 25.35924 | 1.072539 | 1.085201 | 1.011805
179 |  |  | ZIF-8 |  | 100-200 | 1350-1850 | 11.6 | 3.4 | 5% |  | 6FDA-durene |  | 50 |  |  |  | 25 | 2 | 57.9' | 1468.3 | 25.35924 | 1.290155 | 1.154396 | 0.894773
180 |  |  | ZIF-8 |  | 100-200 | 1350-1850 | 11.6 | 3.4 | 7% |  | 6FDA-durene |  | 50 |  |  |  | 25 | 2 | 57.9 | 1468.3 | 25.35924 | 1.38342 | 1.207859 | 0.8730969
181 |  |  | ZIF-8 |  | 100-200 | 1350-1850 | 11.6 | 3.4 | 10% |  | 6FDA-durene |  | 50 |  |  |  | 25 | 2 | 57.9 | 1468.3 | 25.35924 | 1.585492 | 1.28155 | 0.8082979
182 |  |  | ZIF-8 |  | 100-200 | 1350-1850 | 11.6 | 3.4 | 15% |  | 6FDA-durene |  | 50 |  |  |  | 25 | 2 | 57.9 | 1468.3 | 25.35924 | 1.804836 | 1.321528 | 0.7322152
183 |  |  | ZIF-8 |  | 100-200 | 1350-1850 | 11.6 | 3.4 | 20% |  | 6FDA-durene |  | 50 |  |  |  | 25 | 2 | 57.9 | 1468.3 | 25.35924 | 2.001727 | 1.380917 | 0.6898626
184 |  |  | ZIF-8 |  | 100-200 | 1350-1850 | 11.6 | 3.4 | 30% |  | 6FDA-durene |  | 50 |  |  |  | 25 | 2 | 57.9 | 1468.3 | 25.35924 | 2.222798 | 1.488456 | 0.6696317
186 |  |  | ZIF-8 |  | 100-200 | 1350-1850 | 11.6 | 3.4 | 3% |  | 6FDA-durene |  | 50 |  |  |  | 25 | 6 | 56.2 | 1365.8 | 24.30249 | 1.101423 | 1.061429 | 0.9636885
187 |  |  | ZIF-8 |  | 100-200 | 1350-1850 | 11.6 | 3.4 | 5% |  | 6FDA-durene |  | 50 |  |  |  | 25 | 6 | 56.2 | 1365.8 | 24.30249 | 1.30427 | 1.158881 | 0.8885283
188 |  |  | ZIF-8 |  | 100-200 | 1350-1850 | 11.6 | 3.4 | 7% |  | 6FDA-durene |  | 50 |  |  |  | 25 | 6 | 56.2 | 1365.8 | 24.30249 | 1.496441 | 1.223898 | 0.8178724
189 |  |  | ZIF-8 |  | 100-200 | 1350-1850 | 11.6 | 3.4 | 10% |  | 6FDA-durene |  | 50 |  |  |  | 25 | 6 | 56.2 | 1365.8 | 24.30249 | 1.669039 | 1.30268 | 0.7804968
190 |  |  | ZIF-8 |  | 100-200 | 1350-1850 | 11.6 | 3.4 | 15% |  | 6FDA-durene |  | 50 |  |  |  | 25 | 6 | 56.2 | 1365.8 | 24.30249 | 1.891459 | 1.386074 | 0.7328068
191 |  |  | ZIF-8 |  | 100-200 | 1350-1850 | 11.6 | 3.4 | 20% |  | 6FDA-durene |  | 50 |  |  |  | 25 | 6 | 56.2 | 1365.8 | 24.30249 | 2.072954 | 1.445966 | 0.6975388
192 |  |  | ZIF-8 |  | 100-200 | 1350-1850 | 11.6 | 3.4 | 30% |  | 6FDA-durene |  | 50 |  |  |  | 25 | 6 | 56.2 | 1365.8 | 24.30249 | 2.320285 | 1.563406 | 0.6737992
194 | 2014 | 30 | ZIF-8 |  | 300-500 | 1350-1850 | 11.6 | 3.4 | 5% |  | PEBAX2533 |  | 50 |  |  |  | 25 | 2 | 10 | 351 | 35.1 | 1.2 | 1.039886 | 0.8665717
195 |  |  | ZIF-8 |  | 300-500 | 1350-1850 | 11.6 | 3.4 | 10% |  | PEBAX2533 |  | 50 |  |  |  | 25 | 2 | 10 | 351 | 35.1 | 1.4 | 1.216524 | 0.8689459
196 |  |  | ZIF-8 |  | 300-500 | 1350-1850 | 11.6 | 3.4 | 15% |  | PEBAX2533 |  | 50 |  |  |  | 25 | 2 | 10 | 351 | 35.1 | 1.9 | 1.635328 | 0.8606988
197 |  |  | ZIF-8 |  | 300-500 | 1350-1850 | 11.6 | 3.4 | 20% |  | PEBAX2533 |  | 50 |  |  |  | 25 | 2 | 10 | 351 | 35.1 | 3 | 2.433048 | 0.8110161
198 |  |  | ZIF-8 |  | 300-500 | 1350-1850 | 11.6 | 3.4 | 25% |  | PEBAX2533 |  | 50 |  |  |  | 25 | 2 | 10 | 351 | 35.1 | 3.5 | 3.082621 | 0.8807489
199 |  |  | ZIF-8 |  | 300-500 | 1350-1850 | 11.6 | 3.4 | 30% |  | PEBAX2533 |  | 50 |  |  |  | 25 | 2 | 10 | 351 | 35.1 | 3.7 | 3.350427 | 0.9055209
200 |  |  | ZIF-8 |  | 300-500 | 1350-1850 | 11.6 | 3.4 | 35% |  | PEBAX2533 |  | 50 |  |  |  | 25 | 2 | 10 | 351 | 35.1 | 4 | 3.666667 | 0.9166667
202 |  |  | ZIF-8 |  | 300-500 | 1350-1850 | 11.6 | 3.4 | 5% |  | PEBAX2533 |  | 50 |  |  |  | 25 | 6 | 11 | 299 | 27.18182 | 1.181818 | 1.327759 | 1.123489
203 |  |  | ZIF-8 |  | 300-500 | 1350-1850 | 11.6 | 3.4 | 10% |  | PEBAX2533 |  | 50 |  |  |  | 25 | 6 | 11 | 299 | 27.18182 | 1.272727 | 1.448161 | 1.13784
204 |  |  | ZIF-8 |  | 300-500 | 1350-1850 | 11.6 | 3.4 | 15% |  | PEBAX2533 |  | 50 |  |  |  | 25 | 6 | 11 | 299 | 27.18182 | 1.454545 | 1.698997 | 1.16806
205 |  |  | ZIF-8 |  | 300-500 | 1350-1850 | 11.6 | 3.4 | 20% |  | PEBAX2533 |  | 50 |  |  |  | 25 | 6 | 11 | 299 | 27.18182 | 2.363636 | 2.819398 | 1.192822
206 |  |  | ZIF-8 |  | 300-500 | 1350-1850 | 11.6 | 3.4 | 25% |  | PEBAX2533 |  | 50 |  |  |  | 25 | 6 | 11 | 299 | 27.18182 | 3.545455 | 3.77592 | 1.065003
207 |  |  | ZIF-8 |  | 300-500 | 1350-1850 | 11.6 | 3.4 | 30% |  | PEBAX2533 |  | 50 |  |  |  | 25 | 6 | 11 | 299 | 27.18182 | 3.818182 | 4.080268 | 1.068642
208 |  |  | ZIF-8 |  | 300-500 | 1350-1850 | 11.6 | 3.4 | 35% |  | PEBAX2533 |  | 50 |  |  |  | 25 | 6 | 11 | 299 | 27.18182 | 4 | 4.324415 | 1.081104
210 | 2014 | 31 | ZIF-8 |  | 134 | 418.44 | 11.6 | 3.4 | 5% |  | PSF |  | 150 |  |  |  | 27 | 4 | 8.866667 | 171.4667 | 19.33835 | 0.8571429 | 0.5999222 | 0.6999093
211 |  |  | ZIF-8 |  | 288 | 491.54 | 11.6 | 3.4 |  |  | PSF |  | 150 |  |  |  | 27 | 4 | 8.866667 | 171.4667 | 19.33835 | 0.4135338 | 0.6065319 | 1.466704
212 |  |  | ZIF-8 |  | 393 | 1223.19 | 11.6 | 3.4 |  |  | PSF |  | 150 |  |  |  | 27 | 4 | 8.866667 | 171.4667 | 19.33835 | 1.338346 | 0.7523328 | 0.5621363
213 |  |  | ZIF-8 |  | 134 | 981.1 | 11.6 | 3.4 | 5% | 60℃ overnight | PSF |  | 150 |  |  |  | 27 | 4 | 8.866667 | 171.4667 | 19.33835 | 3.353383 | 1.006221 | 0.3000614
214 |  |  | ZIF-8 |  | 288 | 566.667 | 11.6 | 3.4 |  |  | PSF |  | 150 |  |  |  | 27 | 4 | 8.866667 | 171.4667 | 19.33835 | 2.796992 | 0.8347589 | 0.2984488
215 |  |  | ZIF-8 |  | 393 | 990.91 | 11.6 | 3.4 |  |  | PSF |  | 150 |  |  |  | 27 | 4 | 8.866667 | 171.4667 | 19.33835 | 3.62406 | 1.090591 | 0.3009307
217 | 2010 | 32 | ZIF-8 |  | 50 | 1350-1850 | 11.6 | 3.4 | 20% |  | matrimid 5218 |  | 40 |  | 3.5 |  | 35 | 2.6 | 0.33 | 10 | 30.30303 | 0.7575758 | 0.8 | 1.056
218 |  |  | ZIF-8 |  | 50 | 1350-1850 | 11.6 | 3.4 | 30% |  | matrimid 5218 |  | 40 |  | 3.2 |  | 35 | 2.6 | 0.33 | 10 | 30.30303 | 1.787879 | 1.5 | 0.8389831
219 |  |  | ZIF-8 |  | 50 | 1350-1850 | 11.6 | 3.4 | 40% |  | matrimid 5218 |  | 40 |  | 3.1 |  | 35 | 2.6 | 0.33 | 10 | 30.30303 | 3.181818 | 2.6 | 0.8171429
220 |  |  | ZIF-8 |  | 50 | 1350-1850 | 11.6 | 3.4 | 50% |  | matrimid 5218 |  | 40 |  | 2.9 |  | 35 | 2.6 | 0.33' | 10 | 30.30303 | 0.5757576 | 0.5 | 0.8684211
221 |  |  | ZIF-8 |  | 50 | 1350-1850 | 11.6 | 3.4 | 60% |  | matrimid 5218 |  | 40 |  | 2.2 |  | 35 | 2.6 | 0.33 | 10 | 30.30303 | 1.333333 | 0.8 | 0.6
266 | 2018 | 37 | ZIF-300 |  | 300-600 | 400 |  |  | 10% |  | Ultrason |  | 95 |  |  |  | 25 | 1 | 0.2727273 | 6 | 22 | 1.643678 | 2.166667 | 1.318182
267 |  |  | ZIF-300 |  | 300-600 | 400 |  |  | 20% |  | Ultrason |  | 95 |  |  |  | 25 | 1 | 0.2727273 | 6 | 22 | 2.4 | 3 | 1.25
268 |  |  | ZIF-300 |  | 300-600 | 400 |  |  | 30% |  | Ultrason |  | 95 |  |  |  | 25 | 1 | 0.2727273 | 6 | 22 | 2.987654 | 3.666667 | 1.227273
269 |  |  | ZIF-300 |  | 300-600 | 400 |  |  | 40% |  | Ultrason |  | 95 |  |  |  | 25 | 1 | 0.2727273 | 6 | 22 | 3.830846 | 4.666667 | 1.218182
271 | 2016 | 38 | ZIF-301 |  | 300-600 | 400 |  |  | 10% |  | PSF |  | 95 |  |  |  | 25 | 1 | 0.24 | 6.32 | 26.33333 | 1.458333 | 1.609177 | 1.103436
272 |  |  | ZIF-301 |  | 300-600 | 400 |  |  | 20% |  | PSF |  | 95 |  |  |  | 25 | 1 | 0.24 | 6.32 | 26.33333 | 1.875 | 2.175633 | 1.160338
273 |  |  | ZIF-301 |  | 300-600 | 400 |  |  | 30% |  | PSF |  | 95 |  |  |  | 25 | 1 | 0.24 | 6.32 | 26.33333 | 2.541667 | 2.708861 | 1.065781
276 |  |  | ZIF-301 |  | 300-600 | 400 |  |  | 10% |  | PSF |  | 95 |  |  |  | 25 | 1 | 0.24 | 6.29 | 26.20833 | 1.458333 | 1.658188 | 1.137043
277 |  |  | ZIF-301 |  | 300-600 | 400 |  |  | 20% |  | PSF |  | 95 |  |  |  | 25 | 1 | 0.24 | 6.29 | 26.20833 | 1.916667 | 2.243243 | 1.170388
278 |  |  | ZIF-301 |  | 300-600 | 400 |  |  | 30% |  | PSF |  | 95 |  |  |  | 25 | 1 | 0.24 | 6.29 | 26.20833 | 2.583333 | 2.791733 | 1.080671
279 |  |  | ZIF-301 |  | 300-600 | 400 |  |  | 40% |  | PSF |  | 95 |  |  |  | 25 | 1 | 0.24 | 6.29 | 26.20833 | 3.958333 | 3.488076 | 0.8811982
295 | 2012 | 41 | ZIF-8 |  | 60 | 1300-1600 | 11.6 | 3.4 | 5% | 230℃，18h | Matrimid 5218 |  | 55 |  |  |  | 22 | 4 | 0.36 | 8.07 | 22.41667 | 1.305556 | 1.245353 | 0.9538875
296 |  |  | ZIF-8 |  | 60 | 1300-1600 | 11.6 | 3.4 | 10% | 230℃，18h | Matrimid 5218 |  | 55 |  |  |  | 22 | 4 | 0.36 | 8.07 | 22.41667 | 1.75 | 1.693928 | 0.9679589
297 |  |  | ZIF-8 |  | 60 | 1300-1600 | 11.6 | 3.4 | 20% | 60℃，18h | Matrimid 5218 |  | 55 |  |  |  | 22 | 4 | 0.36 | 8.07 | 22.41667 | 4.916667 | 2.447336 | 0.4977632
298 |  |  | ZIF-8 |  | 60 | 1300-1600 | 11.6 | 3.4 | 20% | 150℃，18h | Matrimid 5218 |  | 55 |  |  |  | 22 | 4 | 0.36 | 8.07 | 22.41667 | 1.166667 | 1.08798 | 0.9325544
299 |  |  | ZIF-8 |  | 60 | 1300-1600 | 11.6 | 3.4 | 20% | 180℃，18h | Matrimid 5218 |  | 55 |  |  |  | 22 | 4 | 0.36 | 8.07 | 22.41667 | 1.694444 | 1.605948 | 0.9477726
300 |  |  | ZIF-8 |  | 60 | 1300-1600 | 11.6 | 3.4 | 20% | 200℃，18h | Matrimid 5218 |  | 55 |  |  |  | 22 | 4 | 0.36 | 8.07 | 22.41667 | 1.694444 | 1.600991 | 0.9448473
301 |  |  | ZIF-8 |  | 60 | 1300-1600 | 11.6 | 3.4 | 20% | 230℃，18h | Matrimid 5218 |  | 55 |  |  |  | 22 | 4 | 0.36 | 8.07 | 22.41667 | 2.444444 | 2.060719 | 0.8430213
302 |  |  | ZIF-8 |  | 60 | 1300-1600 | 11.6 | 3.4 | 30% | 230℃，18h | Matrimid 5218 |  | 55 |  |  |  | 22 | 4 | 0.36 | 8.07 | 22.41667 | 4.666667 | 3.55886 | 0.7626129
329 | 2016 | 46 | ZIF-8 |  | 30-60 | 1250 | 11.6 | 3.4 | 7% | / | TBDA2-6FDA | [5 empty] | 35 | 1 | 12 | 285 | 23.75 | 2.333333 | 1.964912 | 0.8421053
330 |  |  | ZIF-8 |  | 30-60 | 1250 | 11.6 | 3.4 | 20% |  | TBDA2-6FDA | [5 empty] | 35 | 1 | 12 | 285 | 23.75 | 4.666667 | 3.14386 | 0.6736842
331 |  |  | ZIF-8 |  | 30-60 | 1250 | 11.6 | 3.4 | 30% |  | TBDA2-6FDA | [5 empty] | 35 | 1 | 12 | 285 | 23.75 | 9.916667 | 5.042105 | 0.5084476
332 |  |  | ZIF-8 |  | 30-60 | 1250 | 11.6 | 3.4 | 7% | polydopamine (PD) 5h 1-2nm | TBDA2-6FDA | [5 empty] | 35 | 1 | 12 | 285 | 23.75 | 1.666667 | 1.333333 | 0.8
333 |  |  | ZIF-8 |  | 30-60 | 1250 | 11.6 | 3.4 | 20% |  | TBDA2-6FDA | [5 empty] | 35 | 1 | 12 | 285 | 23.75 | 3.166667 | 2.463158 | 0.7778393
334 |  |  | ZIF-8 |  | 30-60 | 1250 | 11.6 | 3.4 | 30% |  | TBDA2-6FDA | [5 empty] | 35 | 1 | 12 | 285 | 23.75 | 6.083333 | 3.705263 | 0.6090844
337 | 2013 | 47 | ZIF-8 |  |  |  | 11.6 | 3.4 | 100% |  | 6FDA-durene-PDMC. |  | 70 |  |  |  | 35 | 3.5 | 34.9 | 468.5 | 13.42407 | 13.35244 | 2.54429 | 0.1905488
338 |  |  | ZIF-8 |  |  |  | 11.6 | 3.4 | 33% |  | 6FDA-durene-PDMC. |  | 70 |  | 2.7 |  | 35 | 3.5 | 34.9 | 468.5 | 13.42407 | 3.934097 | 3.314621 | 0.8425366
339 |  |  | ZIF-8 |  |  |  | 11.6 | 3.4 | 33% | EDA Vapor Cross-Linking 10μm | 6FDA-durene-PDMC. |  | 70 |  | 3.2 |  | 35 | 3.5 | 34.9 | 468.5 | 13.42407 | 0.05730659 | 0.05058698 | 0.8827428
341 | 2018 | 48 | ZIF-67 |  | 300 | 1481 | 11.6 | 3.4 | 5% |  | PIM-1-TT |  | 85 |  | 0.9 |  | 30 | 2 | 216.3462 | 2200 | 11 | 1.012487 | 1.136364 | 1.072727
342 |  |  | ZIF-67 |  | 300 | 1481 | 11.6 | 3.4 | 10% |  | PIM-1-TT |  | 85 |  | 0.98 |  | 30 | 2 | 216.3462 | 2200 | 11 | 1.004208 | 1.227273 | 1.181818
343 |  |  | ZIF-67 |  | 300 | 1481 | 11.6 | 3.4 | 20% |  | PIM-1-TT |  | 85 |  | 0.81 |  | 30 | 2 | 216.3462 | 2200 | 11 | 0.9741047 | 1.568182 | 1.545455
355 | 2017 | 50 | ZIF-7 |  | 30-50 | 350 | 7.5 | 3 | 5% | stirred for 72 h at 35 ° | PEI |  | 400 |  |  |  | 35 | 2.03 | 20.8' | 82.5 | 3.966346 | 0.1826923 | 0.7842424 | 4.292695
356 |  |  | ZIF-7 | NH2 | 30-50 | 350 | 7.5 | 3 | 5% | PMS modified | PEI |  | 400 |  |  |  | 35 | 2.03 | 20.8 | 82.5 | 3.966346 | 8.778846 | 2.980606 | 0.3395214
361 | 2017 | 52 | ZIF-300 |  | 1000 | 546 |  | 7.9 | 10% |  | PEBAX 1657 | [5 empty] | 20 | 0.4 | 0.9189189 | 51 | 55.5 | 0.9906694 | 1.294118 | 1.306306
362 |  |  | ZIF-300 |  | 1000 | 546 |  | 7.9 | 20% |  | PEBAX 1657 | [5 empty] | 20 | 0.4 | 0.9189189 | 51 | 55.5 | 0.9918094 | 1.411765 | 1.423423
363 |  |  | ZIF-300 |  | 1000 | 546 |  | 7.9 | 30% |  | PEBAX 1657 | [5 empty] | 20 | 0.4 | 0.9189189 | 51 | 55.5 | 1.068918 | 1.627451 | 1.522523
364 |  |  | ZIF-300 |  | 1000 | 546 |  | 7.9 | 40% |  | PEBAX 1657 | [5 empty] | 20 | 0.4 | 0.9189189 | 51 | 55.5 | 0.9730571 | 0.9607843 | 0.9873874
371 | 2017 | 54 | ZIF-90 |  | 79 | 1426 | 11.2 | 3.5 | 10% |  | 6FDA-TP |  | 58.5 |  |  |  | 35 |  | 1 | 20 | 20 | 1.1 | 1.3 | 1.181818
372 |  |  | ZIF-90 |  | 79 | 1426 | 11.2 | 3.5 | 20% |  | 6FDA-TP |  | 58.5 |  |  |  | 35 |  | 1 | 20 | 20 | 1.3 | 1.45 | 1.115385
373 |  |  | ZIF-90 |  | 79 | 1426 | 11.2 | 3.5 | 40% |  | 6FDA-TP |  | 58.5 |  |  |  | 35 |  | 1 | 20 | 20 | 2.2 | 2.25 | 1.022727
374 |  |  | ZIF-90 |  | 79 | 1426 | 11.2 | 3.5 | 50% |  | 6FDA-TP |  | 58.5 |  |  |  | 35 |  | 1 | 20 | 20 | 3.1 | 3.15 | 1.016129
17 | 2017 | 3 | MIL 96 |  | 220 | 600 | 11 | 11 | 25% |  | 6FDA-DAM |  | 62.5 |  |  |  | 25 | 2 | 31.30435 | 720 | 23 | 1.250538 | 1.402778 | 1.121739
18 |  |  | MIL 96 |  | 70 |  | 9.5 | 9.5 | 25% |  | 6FDA-DAM |  | 62.5 |  |  |  | 25 | 2 | 31.30435 | 720 | 23 | 1.332023 | 1.534722 | 1.152174
80 | 2014 | 10 | MIL53 Al |  | 100 | 1590 | 8.5 | 8.5 | 37.5% |  | Matrimid 5218 |  | 55 |  |  |  | 35 | 2 | 0.25 | 8.4 | 33.6 | 1.68 | 4.761905 | 2.834467
81 |  |  | MIL53 Al |  | 100 | 1118 | 8.5 | 8.5 | 33.3% | heating at 330 °C for 3 d | Matrimid 5218 |  | 55 |  |  |  | 35 | 2 | 0.25 | 8.4 | 33.6 | 2.48 | 3.166667 | 1.276882
82 |  |  | MIL53 Al |  | 100 | 1118 | 8.5 | 8.5 | 37.5% |  | Matrimid 5218 |  | 55 |  |  |  | 35 | 2 | 0.25 | 8.4 | 33.6 | 7.2 | 6.190476 | 0.8597884
84 | 2016 | 11 | MIL-101(Cr) | NH2 |  | 2070 |  | 15.4 | 5% |  | PIM-1 |  | 40 |  |  |  | 25 | 3 | 146.6667 | 2420 | 16.5 | 1.258442 | 1.334711 | 1.060606
85 |  |  | MIL-101(Cr) | NH2 |  | 2070 |  | 15.4 | 10% |  | PIM-1 |  | 40 |  |  |  | 25 | 3 | 146.6667 | 2420 | 16.5 | 1.427557 | 1.384298 | 0.969697
86 |  |  | MIL-101(Cr) | NH2 |  | 2070 |  | 15.4 | 15% |  | PIM-1 |  | 40 |  |  |  | 25 | 3 | 146.6667 | 2420 | 16.5 | 1.661332 | 1.429752 | 0.8606061
87 |  |  | MIL-101(Cr) | NH2 |  | 2070 |  | 15.4 | 5% | task-specific ionic liquid (TSIL) ([C3NH2bim][Tf2N]) | PIM-1 |  | 40 |  |  |  | 25 | 3 | 146.6667 | 2420 | 16.5 | 0.5498534 | 1.239669 | 2.254545
88 |  |  | MIL-101(Cr) | NH2 |  | 2070 |  | 15.4 | 10% |  | PIM-1 |  | 40 |  |  |  | 25 | 3 | 146.6667 | 2420 | 16.5 | 0.6062815 | 1.260331 | 2.078788
89 |  |  | MIL-101(Cr) | NH2 |  | 2070 |  | 15.4 | 15% |  | PIM-1 |  | 40 |  |  |  | 25 | 3 | 146.6667 | 2420 | 16.5 | 0.7641066 | 1.342975 | 1.757576
158 | 2018 | 18 | MIL 69 |  | 275 | 450 |  | 2.7 | 25% |  | 6FDA-DAM |  | 35 |  |  |  | 25 | 2 | 28.8 | 720 | 25 | 0.8917866 | 0.9916667 | 1.112
159 |  |  | MIL 53 (Al) | NH2 |  | 500 |  | 6 | 25% |  | 6FDA-DAM |  | 35 |  |  |  | 25 | 2 | 28.8 | 720 | 25 | 1.388889 | 1.416667 | 1.02
160 |  |  | MIL-96 |  | 670 | 150 |  | 3.6 | 25% |  | 6FDA-DAM |  | 35 |  |  |  | 25 | 2 | 28.8 | 720 | 25 | 1.261444 | 1.347222 | 1.068
161 |  |  | ZIF-94 |  | 545 | 300 |  | 2.6 | 25% |  | 6FDA-DAM |  | 35 |  |  |  | 25 | 2 | 28.8 | 720 | 25 | 1.473923 | 1.444444 | 0.98
163 |  |  | MIL 69 |  | 275 | 450 |  | 2.7 | 25% |  | Pebax1657 |  | 35 |  |  |  | 25 | 2 | 0.745614 | 42.5 | 57 | 0.9045144 | 1.023529 | 1.131579
164 |  |  | MIL 53 (Al) | NH2 |  | 500 |  | 6 | 25% |  | Pebax1657 |  | 35 |  |  |  | 25 | 2 | 0.745614 | 42.5 | 57 | 0.7501496 | 0.7764706 | 1.035088
165 |  |  | MIL-96 |  | 670 | 150 |  | 3.6 | 25% |  | Pebax1657 |  | 35 |  |  |  | 25 | 2 | 0.745614 | 42.5 | 57 | 1.148047 | 1.258824 | 1.096491
166 |  |  | ZIF-94 |  | 545 | 300 |  | 2.6 | 25% |  | Pebax1657 |  | 35 |  |  |  | 25 | 2 | 0.745614 | 42.5 | 57 | 1.235641 | 1.322353 | 1.070175
179 | 2018 | 21 | UiO66 |  | 1000-5000 | 1125 |  | 6 | 27.3% |  | PU | [5 empty] | 30 | 4 | 0.98 | 38.4 | 39.18367 | 2.244898 | 1.958333 | 0.8723485
180 |  |  | MIL-101 Cr |  | 500 | 3752 |  | 12 | 28% |  | PU | [5 empty] | 30 | 4 | 0.98 | 38.4 | 39.18367 | 2 | 2.1640625 | 1.08203125
192 | 2016 | 23 | MIL-125(Ti) |  | 1500-2000 | 1040 | 10.7 | 5.5 | 5% |  | Matrimid®9725 | [5 empty] | 35 | 9 | 0.1818182 | 4 | 22 | 0.8870968 | 1.25 | 1.409091
193 |  |  | MIL-125(Ti) |  | 1500-2000 | 1040 | 10.7 | 5.5 | 10% |  | Matrimid®9725 | [5 empty] | 35 | 9 | 0.1818182 | 4 | 22 | 1.1171875 | 1.625 | 1.454545
194 |  |  | MIL-125(Ti) |  | 1500-2000 | 1040 | 10.7 | 5.5 | 15% |  | Matrimid®9725 | [5 empty] | 35 | 9 | 0.1818182 | 4 | 22 | 1.641791 | 2.5 | 1.522727
195 |  |  | MIL-125(Ti) |  | 1500-2000 | 1040 | 10.7 | 5.5 | 20% |  | Matrimid®9725 | [5 empty] | 35 | 9 | 0.1818182 | 4 | 22 | 2 | 3 | 1.5
196 |  |  | MIL-125(Ti) |  | 1500-2000 | 1040 | 10.7 | 5.5 | 30% |  | Matrimid®9725 | [5 empty] | 35 | 9 | 0.1818182 | 4 | 22 | 2.3203125 | 3.375 | 1.454545
197 |  |  | MIL-125(Ti) | NH2 | 100-200 | 930 | 10.7 | 5.5 | 5% |  | Matrimid®9725 | [5 empty] | 35 | 9 | 0.1818182 | 4 | 22 | 0.9705882 | 1.5 | 1.545455
198 |  |  | MIL-125(Ti) | NH2 | 100-200 | 930 | 10.7 | 5.5 | 10% |  | Matrimid®9725 | [5 empty] | 35 | 9 | 0.1818182 | 4 | 22 | 1.178571 | 1.875 | 1.590909
199 |  |  | MIL-125(Ti) | NH2 | 100-200 | 930 | 10.7 | 5.5 | 15% |  | Matrimid®9725 | [5 empty] | 35 | 9 | 0.1818182 | 4 | 22 | 1.157895 | 2 | 1.727273
200 |  |  | MIL-125(Ti) | NH2 | 100-200 | 930 | 10.7 | 5.5 | 20% |  | Matrimid®9725 | [5 empty] | 35 | 9 | 0.1818182 | 4 | 22 | 2.188011 | 3.65 | 1.668182
201 |  |  | MIL-125(Ti) | NH2 | 100-200 | 930 | 10.7 | 5.5 | 30% |  | Matrimid®9725 | [5 empty] | 35 | 9 | 0.1818182 | 4 | 22 | 4.224638 | 6.625 | 1.568182
203 | 2015 | 24 | MIL-101(Cr) |  | 500 | 3175 | 19.9 | 7.5 | 10% | / | SPEEK |  | 65 |  |  |  | 25 | 1 | 38.61789 | 570 | 14.76 | 1.004402 | 1.122807 | 1.117886
204 |  |  | MIL-101(Cr) |  | 500 | 3175 | 19.9 | 7.5 | 20% |  | SPEEK |  | 65 |  |  |  | 25 | 1 | 38.61789 | 570 | 14.76 | 1.407471 | 1.807018 | 1.283875
205 |  |  | MIL-101(Cr) |  | 500 | 3175 | 19.9 | 7.5 | 30% |  | SPEEK |  | 65 |  |  |  | 25 | 1 | 38.61789 | 570 | 14.76 | 1.553684 | 2.105263 | 1.355014
206 |  |  | MIL-101(Cr) |  | 500 | 3175 | 19.9 | 7.5 | 40% |  | SPEEK |  | 65 |  |  |  | 25 | 1 | 38.61789 | 570 | 14.76 | 1.84146 | 2.54386 | 1.381436
207 |  |  | MIL-101(Cr) |  | 500 | 1372 | 19.9 | 6.61 | 10% | PEI300 impregnated | SPEEK |  | 65 |  |  |  | 25 | 1 | 38.61789 | 570 | 14.76 | 1.438596 | 1.754386 | 1.219512
208 |  |  | MIL-101(Cr) |  | 500 | 1372 | 19.9 | 6.61 | 20% |  | SPEEK |  | 65 |  |  |  | 25 | 1 | 38.61789 | 570 | 14.76 | 2.167156 | 2.736842 | 1.262873
209 |  |  | MIL-101(Cr) |  | 500 | 1372 | 19.9 | 6.61 | 30% |  | SPEEK |  | 65 |  |  |  | 25 | 1 | 38.61789 | 570 | 14.76 | 2.589474 | 3.438596 | 1.327913
210 |  |  | MIL-101(Cr) |  | 500 | 1372 | 19.9 | 6.61 | 40% |  | SPEEK |  | 65 |  |  |  | 25 | 1 | 38.61789 | 570 | 14.76 | 3.165336 | 4.368421 | 1.380081
225 | 2016 | 26 | MIL 53 (Al) | NH2 | 200 | 984 | 8 | 8 | 2% |  | Polyetherimide Ultem®1000 |  | 1 |  |  |  | 25 | 5 | 3.0625 | 98 | 32 | 1.125968 | 1.22449 | 1.0875
226 |  |  | MIL 53 (Al) | NH2 | 200 | 984 | 8 | 8 | 6% |  | Polyetherimide Ultem®1000 |  | 1 |  |  |  | 25 | 5 | 3.0625 | 98 | 32 | 1.658568 | 1.632653 | 0.984375
227 |  |  | MIL 53 (Al) | NH2 | 200 | 984 | 8 | 8 | 10% |  | Polyetherimide Ultem®1000 |  | 1 |  |  |  | 25 | 5 | 3.0625 | 98 | 32 | 2.896643 | 2.244898 | 0.775
228 |  |  | MIL 53 (Al) | NH2 | 400 | 125 | 8 | 8 | 2% | silane modified(APTMS) | Polyetherimide Ultem®1000 |  | 1 |  |  |  | 25 | 5 | 3.0625 | 98 | 32 | 1.041368 | 1.204082 | 1.15625
229 |  |  | MIL 53 (Al) | NH2 | 400 | 125 | 8 | 8 | 6% |  | Polyetherimide Ultem®1000 |  | 1 |  |  |  | 25 | 5 | 3.0625 | 98 | 32 | 1.282799 | 1.683673 | 1.3125
230 |  |  | MIL 53 (Al) | NH2 | 400 | 125 | 8 | 8 | 10% |  | Polyetherimide Ultem®1000 |  | 1 |  |  |  | 25 | 5 | 3.0625 | 98 | 32 | 1.592832 | 2.040816 | 1.28125
231 |  |  | MIL 53 (Al) | NH2 | 400 | 125 | 8 | 8 | 15% |  | Polyetherimide Ultem®1000 |  | 1 |  |  |  | 25 | 5 | 3.0625 | 98 | 32 | 2.680475 | 2.806122 | 1.046875
37 | 2017 | 4 | UiO–66 |  | 150 | 1150 | 11 | 6 | 5% |  | PIM-1-TT |  | 1 |  |  |  | 25 | 4 | 187.5 | 3000 | 16 | 1.580247 | 1.6 | 1.0125
38 |  |  | UiO–66 |  | 150 | 1150 | 11 | 6 | 10% |  | PIM-1-TT |  | 1 |  |  |  | 25 | 4 | 187.5 | 3000 | 16 | 1.756487 | 1.833333 | 1.04375
39 |  |  | UiO–66 |  | 150 | 1150 | 11 | 6 | 20% |  | PIM-1-TT |  | 1 |  |  |  | 25 | 4 | 187.5 | 3000 | 16 | 3.114355 | 2.666667 | 0.85625
40 |  |  | UiO-66 | NH2 | 30 | 950 | 11 | 6 | 5% |  | PIM-1-TT |  | 1 |  |  |  | 25 | 4 | 187.5 | 3000 | 16 | 0.5665446 | 0.9666667 | 1.70625
41 |  |  | UiO-66 | NH2 | 30 | 950 | 11 | 6 | 10% |  | PIM-1-TT |  | 1 |  |  |  | 25 | 4 | 187.5 | 3000 | 16 | 0.5352113 | 0.95 | 1.775
42 |  |  | UiO-66 | NH2 | 30 | 950 | 11 | 6 | 20% |  | PIM-1-TT |  | 1 |  |  |  | 25 | 4 | 187.5 | 3000 | 16 | 0.4717949 | 0.7666667 | 1.625
43 |  |  | UiO-66 | NH2 | 30 | 950 | 11 | 6 | 30% |  | PIM-1-TT |  | 1 |  |  |  | 25 | 4 | 187.5 | 3000 | 16 | 0.4888889 | 0.7333333 | 1.5
44 |  |  | UiO-66 | NH2 | 30 | 950 | 11 | 6 | 40% |  | PIM-1-TT |  | 1 |  |  |  | 25 | 4 | 187.5 | 3000 | 16 | 0.4740741 | 0.6666667 | 1.40625
52 | 2017 | 6 | UiO-66 |  | 200 | 1360 | 11 | 6 | 9.1% |  | PIM-1-TT | [5 empty] | 25 | 1 | 120 | 4800 | 40 | 0.9166667 | 0.8958333 | 0.9772727
53 |  |  | UiO-66 |  | 200 | 1360 | 11 | 6 | 16.6% |  | PIM-1-TT | [5 empty] | 25 | 1 | 120 | 4800 | 40 | 2 | 1.208333 | 0.6041667
54 |  |  | UiO-66 |  | 200 | 1360 | 11 | 6 | 23.1% |  | PIM-1-TT | [5 empty] | 25 | 1 | 120 | 4800 | 40 | 2.833333 | 1.666667 | 0.5882353
55 |  |  | UiO-66 |  | 200 | 1360 | 11 | 6 | 28.6% |  | PIM-1-TT | [5 empty] | 25 | 1 | 120 | 4800 | 40 | 2.666667 | 0.9791667 | 0.3671875
56 |  |  | UiO-66 |  | 200 | 1360 | 11 | 6 | 0% | MeOH | PIM-1-TT | [5 empty] | 25 | 1 | 120 | 4800 | 40 | 3.333333 | 1.791667 | 0.5375
58 |  |  | UiO-66 |  | 200 | 1360 | 11 | 6 | 16.6% |  | PIM-1-TT | [5 empty] | 25 | 1 | 120 | 4800 | 40 | 3.833333 | 1.979167 | 0.5163043
59 |  |  | UiO-66 |  | 200 | 1360 | 11 | 6 | 23.1% |  | PIM-1-TT | [5 empty] | 25 | 1 | 120 | 4800 | 40 | 3.583333 | 1.958333 | 0.5465116
60 |  |  | UiO-66 |  | 200 | 1360 | 11 | 6 | 28.6% |  | PIM-1-TT | [5 empty] | 25 | 1 | 120 | 4800 | 40 | 4.583333 | 2 | 0.4363636
61 |  |  | UiO-66 | NH2 |  | 1120 | 11 | 6 | 9.1% | AS CAST | PIM-1-TT | [5 empty] | 25 | 1 | 120 | 4800 | 40 | 1.666667 | 1.020833 | 0.6125
62 |  |  | UiO-66 | NH2 |  | 1120 | 11 | 6 | 16.6% |  | PIM-1-TT | [5 empty] | 25 | 1 | 120 | 4800 | 40 | 2.583333 | 1.25 | 0.483871
63 |  |  | UiO-66 | NH2 |  | 1120 | 11 | 6 | 23.1% |  | PIM-1-TT | [5 empty] | 25 | 1 | 120 | 4800 | 40 | 2 | 1.041667 | 0.5208333
64 |  |  | UiO-66 | NH2 |  | 1120 | 11 | 6 | 28.6% |  | PIM-1-TT | [5 empty] | 25 | 1 | 120 | 4800 | 40 | 2.166667 | 1.145833 | 0.5288462
65 |  |  | UiO-66 | NH2 |  | 1120 | 11 | 6 | 9.1% | MeOH | PIM-1-TT | [5 empty] | 25 | 1 | 120 | 4800 | 40 | 3.416667 | 1.770833 | 0.5182927
66 |  |  | UiO-66 | NH2 |  | 1120 | 11 | 6 | 16.6% |  | PIM-1-TT | [5 empty] | 25 | 1 | 120 | 4800 | 40 | 4.416667 | 2 | 0.4528302
67 |  |  | UiO-66 | NH2 |  | 1120 | 11 | 6 | 23.1% |  | PIM-1-TT | [5 empty] | 25 | 1 | 120 | 4800 | 40 | 3.25 | 1.833333 | 0.5641026
68 |  |  | UiO-66 | NH2 |  | 1120 | 11 | 6 | 28.6% |  | PIM-1-TT | [5 empty] | 25 | 1 | 120 | 4800 | 40 | 3.666667 | 1.583333 | 0.4318182
69 |  |  | UiO-66 | (COOH)2 |  | 4223 | 11 | 6 | 9.1% | AS CAST | PIM-1-TT | [5 empty] | 25 | 1 | 120 | 4800 | 40 | 1.666667 | 0.8958333 | 0.5375
70 |  |  | UiO-66 | (COOH)2 |  | 4223 | 11 | 6 | 16.6% |  | PIM-1-TT | [5 empty] | 25 | 1 | 120 | 4800 | 40 | 2 | 1.041667 | 0.5208333
71 |  |  | UiO-66 | (COOH)2 |  | 4223 | 11 | 6 | 23.1% |  | PIM-1-TT | [5 empty] | 25 | 1 | 120 | 4800 | 40 | 2.25 | 1.020833 | 0.4537037
72 |  |  | UiO-66 | (COOH)2 |  | 4223 | 11 | 6 | 28.6% |  | PIM-1-TT | [5 empty] | 25 | 1 | 120 | 4800 | 40 | 2.333333 | 1.1875 | 0.5089286
74 |  |  | UiO-66 | (COOH)2 |  | 4223 | 11 | 6 | 16.6% |  | PIM-1-TT | [5 empty] | 25 | 1 | 120 | 4800 | 40 | 4.166667 | 1.916667 | 0.46
75 |  |  | UiO-66 | (COOH)2 |  | 4223 | 11 | 6 | 23.1% |  | PIM-1-TT | [5 empty] | 25 | 1 | 120 | 4800 | 40 | 3.916667 | 1.875 | 0.4787234
76 |  |  | UiO-66 | (COOH)2 |  | 4223 | 11 | 6 | 28.6% |  | PIM-1-TT | [5 empty] | 25 | 1 | 120 | 4800 | 40 | 3.083333 | 1.885417 | 0.6114865
78 | 2019 | 7 | UiO-66 | NH2 | 1000 | 889 | 11 | 6 | 9.1% |  | PGMA-co-POEM |  | 0.45 |  |  |  | 25 | 1 | 27.25275 | 1240 |  | 1.552419 | 1.774194 | #DIV/0!
79 |  |  | UiO-66 | NH2 | 1000 | 889 | 11 | 6 | 16.7% |  | PGMA-co-POEM |  | 0.45 |  |  |  | 25 | 1 | 27.25275 | 1240 |  | 6.536038 | 4.596774 | #DIV/0!
80 |  |  | UiO-66 | NH2 | 1000 | 889 | 11 | 6 | 23.1% |  | PGMA-co-POEM |  | 0.45 |  |  |  | 25 | 1 | 27.25275 | 1240 |  | 7.667309 | 5.645161 | #DIV/0!
81 |  |  | UiO-66 | NH2 | 1000 | 889 | 11 | 6 | 28.6% |  | PGMA-co-POEM |  | 0.45 |  |  |  | 25 | 1 | 27.25275 | 1240 |  | 11.75153 | 7.903226 | #DIV/0!
82 |  |  | UiO-66 | NH2 | 1000 | 889 | 11 | 6 | 33.3% |  | PGMA-co-POEM |  | 0.45 |  |  |  | 25 | 1 | 27.25275 | 1240 |  | 10.93318 | 5.887097 | #DIV/0!
84 | 2020 | 8 | UiO-66 |  | 250 | 1288 | 11 | 6 | 2% | Branched polyethyleneimine (PEI) | 6FDA-ODA |  | 0.45 |  |  |  | 35 | 3 | 0.3716273 | 13.36 |  | 1.202154 | 1.287425 | #DIV/0!
85 |  |  | UiO-66 |  | 250 | 1288 | 11 | 6 | 5% |  | 6FDA-ODA |  | 0.45 |  |  |  | 35 | 3 | 0.3716273 | 13.36 |  | 1.253628 | 1.482036 | #DIV/0!
86 |  |  | UiO-66 |  | 250 | 1288 | 11 | 6 | 10% |  | 6FDA-ODA |  | 0.45 |  |  |  | 35 | 3 | 0.3716273 | 13.36 |  | 1.23813 | 1.684132 | #DIV/0!
87 |  |  | UiO-66 |  | 250 | 1288 | 11 | 6 | 15% |  | 6FDA-ODA |  | 0.45 |  |  |  | 35 | 3 | 0.3716273 | 13.36 |  | 1.345434 | 2.113024 | #DIV/0!
88 |  |  | UiO-66 |  | 250 | 1288 | 11 | 6 | 20% |  | 6FDA-ODA |  | 0.45 |  |  |  | 35 | 3 | 0.3716273 | 13.36 |  | 2.129547 | 2.754491 | #DIV/0!
90 | 2019 | 9 | UiO-66 | (OH)2 | 324 | 537 | 11 | 6 | 10% |  | 6FDD |  | 50 |  |  |  | 35 | 3 | 7.8 | 165 | 21.15385 | 1.153846 | 1.223636 | 1.060485
91 |  |  | UiO-66 | (OH)2 | 324 | 537 | 11 | 6 | 20% |  | 6FDD |  | 50 |  |  |  | 35 | 3 | 7.8 | 165 | 21.15385 | 1.474359 | 1.530303 | 1.037945
92 |  |  | UiO-66 | (OH)2 | 324 | 537 | 11' | 6 | 30% |  | 6FDD |  | 50 |  |  |  | 35 | 3 | 7.8 | 165 | 21.15385 | 2.205128 | 2.047879 | 0.9286892
93 |  |  | UiO-66 | (OH)2 | 324 | 537 | 11 | 6 | 40% |  | 6FDD |  | 50 |  |  |  | 35 | 3 | 7.8 | 165 | 21.15385 | 2.474359 | 2.427273 | 0.9809703
94 |  |  | UiO-66 | (OH)2 | 324 | 537 | 11 | 6 | 50% |  | 6FDD |  | 50 |  |  |  | 35 | 3 | 7.8 | 165 | 21.15385 | 4 | 3.939394 | 0.9848485
96 | 2018 | 10 | UiO-66 |  | 250 | 1538 | 11 | 6 | 2% | in-situ growth | Matrimid5218 |  | 100 |  |  |  | 25 | 10 | 0.2857143 | 8 | 28 | 1.495033 | 1.6125 | 1.078571
97 |  |  | UiO-66 |  | 250 | 1538 | 11 | 6 | 5% |  | Matrimid5218 |  | 100 |  |  |  | 25 | 10 | 0.2857143 | 8 | 28 | 1.734234 | 2.0625 | 1.189286
98 |  |  | UiO-66 |  | 250 | 1538 | 11 | 6 | 11% |  | Matrimid5218 |  | 100 |  |  |  | 25 | 10 | 0.2857143 | 8 | 28 | 2.360704 | 2.875 | 1.217857
99 |  |  | UiO-66 |  | 250 | 1538 | 11 | 6 | 3% | post-treat | Matrimid5218 |  | 100 |  |  |  | 25 | 10 | 0.2857143 | 8 | 28 | 1.647059 | 1.9 | 1.153571
100 |  |  | UiO-66 |  | 250 | 1538 | 11 | 6 | 6% |  | Matrimid5218 |  | 100 |  |  |  | 25 | 10 | 0.2857143 | 8 | 28 | 1.80303 | 2.125 | 1.178571
103 | 2018 | 11 | UiO-66 |  | 100 | 1500 | 11 | 6 | 5% |  | PMMA |  | 150 |  |  |  | 24 | 4 | 0.011 | 0.55 | 50 | 1.090909 | 1.072727 | 0.9833333
104 |  |  | UiO-66 |  | 100 | 1500 | 11 | 6 | 11% |  | PMMA |  | 150 |  |  |  | 24 | 4 | 0.011 | 0.55 | 50 | 1.190909 | 1.327273 | 1.114504
105 |  |  | UiO-66 |  | 100 | 1500 | 11 | 6 | 15% |  | PMMA |  | 150 |  |  |  | 24 | 4 | 0.011 | 0.55 | 50 | 1.409091 | 1.490909 | 1.058065
106 |  |  | UiO-66 |  | 100 | 1500 | 11 | 6 | 21% |  | PMMA |  | 150 |  |  |  | 24 | 4 | 0.011 | 0.55 | 50 | 2.127273 | 2.054545 | 0.965812
107 |  |  | UiO-66 | NH2 |  | 889 | 11 | 6 | 20% |  | PMMA |  | 150 |  |  |  | 24 | 4 | 0.011 | 0.55 | 50 | 1.272727 | 2.145455 | 1.685714
108 |  |  | UiO-66 | GMA |  | 965 | 11 | 6 | 28% | glycidyl methacrylate | PMMA |  | 150 |  |  |  | 24 | 4 | 0.011 | 0.55 | 50 | 1.090909 | 2.036364 | 1.866667
116 | 2013 | 13 | UiO-66 |  | 200 | 983 | 11 | 6 | 10% |  | Matrimid5218 |  | 100 |  |  |  | 35 | 4 | 0.433121 | 6.8 | 15.7 | 0.5811325 | 1.088235 | 1.872611
117 |  |  | UiO-66 | Azo | 200 | 394 | 10 | 6 | 5% | NOTE:acetic acid/modulate PH | Matrimid5218 |  | 100 |  |  |  | 35 | 4 | 0.433121 | 6.8 | 15.7 | 0.456547 | 1.029412 | 2.254777
118 |  |  | UiO-66 | Azo | 200 | 394 | 10 | 6 | 10% |  | Matrimid5218 |  | 100 |  |  |  | 35 | 4 | 0.433121 | 6.8 | 15.7 | 0.6291072 | 1.470588 | 2.33758
119 |  |  | UiO-66 | Azo | 200 | 394 | 10 | 6 | 20% |  | Matrimid5218 |  | 100 |  |  |  | 35 | 4 | 0.433121 | 6.8 | 15.7 | 0.7090981 | 1.838235 | 2.592357
121 | 2016 | 14 | UiO-66 |  | 70 | 847 | 11 | 5.9 | 5% |  | PEBA | [5 empty] | 25 | 0.3 | 1.086957 | 50 | 46 | 1.221091 | 1.46 | 1.195652
122 |  |  | UiO-66 |  | 70 | 847 | 11 | 5.9 | 7.5% |  | PEBA | [5 empty] | 25 | 0.3 | 1.086957 | 50 | 46 | 1.364138 | 1.72 | 1.26087
123 |  |  | UiO-66 |  | 70 | 847 | 11 | 5.9 | 10% |  | PEBA | [5 empty] | 25 | 0.3 | 1.086957 | 50 | 46 | 1.544286 | 1.88 | 1.217391
124 |  |  | UiO-66 |  | 70 | 847 | 11 | 5.9 | 12.5% |  | PEBA | [5 empty] | 25 | 0.3 | 1.086957 | 50 | 46 | 2.711579 | 2.24 | 0.826087
125 |  |  | UiO-66 |  | 70 | 847 | 11 | 5.9 | 15% |  | PEBA | [5 empty] | 25 | 0.3 | 1.086957 | 50 | 46 | 3.918519 | 2.3 | 0.5869565
126 |  |  | UiO-66 |  | 70 | 847 | 11 | 5.9 | 20% |  | PEBA | [5 empty] | 25 | 0.3 | 1.086957 | 50 | 46 | 6.118 | 2.66 | 0.4347826
127 |  |  | UiO-66 | NH2 | 57.5 | 822 | 11 | 5.9 | 5% |  | PEBA | [5 empty] | 25 | 0.3 | 1.086957 | 50 | 46 | 0.9470588 | 1.4 | 1.478261
128 |  |  | UiO-66 | NH2 | 57.5 | 822 | 11 | 5.9 | 7.5% |  | PEBA | [5 empty] | 25 | 0.3 | 1.086957 | 50 | 46 | 0.9319481 | 1.56 | 1.673913
129 |  |  | UiO-66 | NH2 | 57.5 | 822 | 11 | 5.9 | 10% |  | PEBA | [5 empty] | 25 | 0.3 | 1.086957 | 50 | 46 | 0.9371429 | 1.64 | 1.75
130 |  |  | UiO-66 | NH2 | 57.5 | 822 | 11 | 5.9 | 12.5% |  | PEBA | [5 empty] | 25 | 0.3 | 1.086957 | 50 | 46 | 1.921778 | 1.88 | 0.9782609
131 |  |  | UiO-66 | NH2 | 57.5 | 822 | 11 | 5.9 | 15% |  | PEBA | [5 empty] | 25 | 0.3 | 1.086957 | 50 | 46 | 2.453333 | 2 | 0.8152174
132 |  |  | UiO-66 | NH2 | 57.5 | 822' | 11 | 5.9 | 20% |  | PEBA | [5 empty] | 25 | 0.3 | 1.086957 | 50 | 46 | 4.387692 | 2.48 | 0.5652174
134 | 2015 | 15 | UiO-66 |  | 100 | 1263 | 11 | 6 | 2.5% | / | PIM-1-TT | [5 empty] | 25 | 2 | 180 | 3620 | 20.11111 | 1.111111 | 1.375691 | 1.238122
135 |  |  | UiO-66 |  | 100 | 1263 | 11 | 6 | 4.6% |  | PIM-1-TT | [5 empty] | 25 | 2 | 180 | 3620 | 20.11111 | 1.388889 | 1.475138 | 1.062099
136 |  |  | UiO-66 |  | 100 | 1263 | 11 | 6 | 10.7% |  | PIM-1-TT | [5 empty] | 25 | 2 | 180 | 3620 | 20.11111 | 1.277778 | 1.422652 | 1.11338
137 |  |  | UiO-66 |  | 100 | 1263 | 11 | 6 | 20.3% |  | PIM-1-TT | [5 empty] | 25 | 2 | 180 | 3620 | 20.11111 | 1.055556 | 1.154696 | 1.093923
138 |  |  | UiO-66 |  | 100 | 1263 | 11 | 6 | 2.4% | Ti-exchanged 1% | PIM-1-TT | [5 empty] | 25 | 2 | 180 | 3620 | 20.11111 | 1.722222 | 1.331492 | 0.7731242
139 |  |  | UiO-66 |  | 100 | 1263 | 11 | 6 | 4.8% |  | PIM-1-TT | [5 empty] | 25 | 2 | 180 | 3620 | 20.11111 | 2.388889 | 2.859116 | 1.196839
140 |  |  | UiO-66 |  | 100 | 1263 | 11 | 6 | 10% |  | PIM-1-TT | [5 empty] | 25 | 2 | 180 | 3620 | 20.11111 | 2 | 2.259669 | 1.129834
141 |  |  | UiO-66 |  | 100 | 1263 | 11 | 6 | 13.8% |  | PIM-1-TT | [5 empty] | 25 | 2 | 180 | 3620 | 20.11111 | 1.277778 | 1.245856 | 0.975018
142 |  |  | UiO-66 |  | 100 | 1359 | 11 | 6 | 2.5% | Ti-exchanged 5% | PIM-1-TT | [5 empty] | 25 | 2 | 180 | 3620 | 20.11111 | 2.388889 | 2.033149 | 0.8510857
143 |  |  | UiO-66 |  | 100 | 1359 | 11 | 6 | 5% |  | PIM-1-TT | [5 empty] | 25 | 2 | 180 | 3620 | 20.11111 | 3.666667 | 3.740331 | 1.02009
144 |  |  | UiO-66 |  | 100 | 1359' | 11 | 6 | 10% |  | PIM-1-TT | [5 empty] | 25 | 2 | 180 | 3620 | 20.11111 | 1.444444 | 1.767956 | 1.223969
145 |  |  | UiO-66 |  | 100 | 1359 | 11 | 6 | 13.3% |  | PIM-1-TT | [5 empty] | 25 | 2 | 180 | 3620 | 20.11111 | 0.8888889 | 1.077348 | 1.212017
146 |  |  | UiO-66 |  | 100 | 1328 | 11 | 6 | 2.6% | Ti-exchanged 10% | PIM-1-TT | [5 empty] | 25 | 2 | 180 | 3620 | 20.11111 | 2.277778 | 2.392265 | 1.050263
147 |  |  | UiO-66 |  | 100 | 1328 | 11 | 6 | 5.1% |  | PIM-1-TT | [5 empty] | 25 | 2 | 180 | 3620 | 20.11111 | 2.111111 | 2.179558 | 1.032422
148 |  |  | UiO-66 |  | 100 | 1328 | 11 | 6 | 10.1% |  | PIM-1-TT | [5 empty] | 25 | 2 | 180 | 3620 | 20.11111 | 1.722222 | 1.90884 | 1.108359
149 |  |  | UiO-66 |  | 100 | 1328 | 11 | 6 | 13.3% |  | PIM-1-TT | [5 empty] | 25 | 2 | 180 | 3620 | 20.11111 | 5.833333 | 4.071823 | 0.6980268
150 |  |  | UiO-66 |  | 100 | 1249 | 11 | 6 | 2.4% | Ti-exchanged 15% | PIM-1-TT | [5 empty] | 25 | 2 | 180 | 3620 | 20.11111 | 2.888889 | 2.986188 | 1.03368
151 |  |  | UiO-66 |  | 100 | 1249 | 11 | 6 | 5.1% |  | PIM-1-TT | [5 empty] | 25 | 2 | 180 | 3620 | 20.11111 | 1.666667 | 1.958564 | 1.175138
152 |  |  | UiO-66 |  | 100 | 1249 | 11 | 6 | 9.7% |  | PIM-1-TT | [5 empty] | 25 | 2 | 180 | 3620 | 20.11111 | 2.555556 | 2.066298 | 0.8085515
153 |  |  | UiO-66 |  | 100 | 1249 | 11 | 6 | 13.9% |  | PIM-1-TT | [5 empty] | 25 | 2 | 180 | 3620 | 20.11111 | 0.5555556 | 0.8480663 | 1.526519
155 | 2019 | 16 | UiO-66 |  | 1250 | 1476 | 11 | 6 | 10% | / | PSF | [5 empty] | 25 | 10 | 0.2035714 | 5.7 | 28 | 1.398861 | 1.508772 | 1.078571
156 |  |  | UiO-66 |  | 1250 | 1476 | 11 | 6 | 20% |  | PSF | [5 empty] | 25 | 10 | 0.2035714 | 5.7 | 28 | 1.949066 | 2.157895 | 1.107143
157 |  |  | UiO-66 |  | 1250 | 1476 | 11 | 6 | 30% |  | PSF | [5 empty] | 25 | 10 | 0.2035714 | 5.7 | 28 | 2.45614 | 3.070175 | 1.25
158 |  |  | UiO-66 |  | 1250 | 1156 | 11 | 6 | 10% | /-SO3H functionalized mercaptopropyl trimethoxysilane (MPTMS) | PSF | [5 empty] | 25 | 10 | 0.2035714 | 5.7 | 28 | 1.258772 | 1.438596 | 1.142857
159 |  |  | UiO-66 |  | 1250 | 1156 | 11 | 6 | 20% |  | PSF | [5 empty] | 25 | 10 | 0.2035714 | 5.7 | 28 | 1.585029 | 2.122807 | 1.339286
160 |  |  | UiO-66 |  | 1250 | 1156 | 11 | 6 | 30% |  | PSF | [5 empty] | 25 | 10 | 0.2035714 | 5.7 | 28 | 1.964912 | 2.947368 | 1.5
172 | 2018 | 18 | UiO-66 |  | 50 | 1325 | 11 | 6 | 20% |  | PIM-1-TD | [5 empty] | 25 | 4 | 351 | 6576 | 18.73504 | 1.196581 | 1.079684 | 0.9023071
173 |  |  | UiO-66 | NH2 | 1000 | 348 | 11 | 6 | 20% | DCTB 12Hrs | PIM-1-TD | [5 empty] | 25 | 4 | 351 | 6576 | 18.73504 | 1.301994 | 1.202859 | 0.9238588
174 |  |  | UiO-66 | NH2 | 1000 | 1200 | 11 | 6 | 20% |  | PIM-1-TD | [5 empty] | 25 | 4 | 351 | 6576 | 18.73504 | 1.321937 | 1.164842 | 0.8811627
176 |  |  | UiO-66 | NH2 | 1000 | 1090 | 11 | 6 | 20% | CROSSLINK 12Hrs | PIM-1-TD | [5 empty] | 25 | 4 | 351 | 6576 | 18.73504 | 1.581197 | 2.404957 | 1.520973
177 |  |  | UiO-66 | NH2 | 1000 | 920 | 11 | 6 | 20% | CROSSLINK 72Hrs | PIM-1-TD | [5 empty] | 25 | 4 | 351 | 6576 | 18.73504 | 0.6552707 | 1.900547 | 2.900401