## Data-MOFS
filler type | matrix type | filler size/nm | BET | cage size/A | aperture size/A | loading amout | thickness/μm | T/℃ | P/bar | Control CH4 permeability | Control CO2 permeability | Control CO2/CH4 selectivity | Relative CH4 permeability | Relative CO2 permeability | Relative CO2/CH4 selectivity
Cu3BTC2 | Azide-PMP | 100 | 1232 | 8.6 | 8.6 | 5% | 60 | 30 | 2 | 10.5 | 97.2 | 9.26 | 0.5 | 0.91 | 1.83
Cu3BTC2 | Azide-PMP | 100 | 1232 | 8.6 | 8.6 | 10% | 60 | 30 | 2 | 10.5 | 97.2 | 9.26 | 0.5 | 1.05 | 2.09
Cu3BTC2 | Azide-PMP | 100 | 1232 | 8.6 | 8.6 | 15% | 60 | 30 | 2 | 10.5 | 97.2 | 9.26 | 0.52 | 1.28 | 2.44
Cu3BTC2 | Azide-PMP | 100 | 1232 | 8.6 | 8.6 | 20% | 60 | 30 | 2 | 10.5 | 97.2 | 9.26 | 0.56 | 1.48 | 2.63
CuTPA | PVAc | 1500 | 625 | 5.2 | 5.2 | 15% |  |  |  | 0.07 | 2.44 | 35.01 | 1.16 | 1.34 | 1.16
MMIF | Matrimid 5218 | 45 | 420 | 3.35 | 3.35 | 10% |  | 35 | 4 | 0.19 | 6.82 | 35.89 | 1.11 | 1.19 | 1.07
MMIF | Matrimid 5218 | 45 | 420 | 3.35 | 3.35 | 20% | 60 | 35 | 4 | 0.19 | 6.82 | 35.89 | 1.34 | 1.27 | 0.95
MMIF | Matrimid 5218 | 45 | 420 | 3.35 | 3.35 | 10% | 40 | 35 | 4 | 0.19 | 6.82 | 35.89 | 0.98 | 1.06 | 1.08
Cu3(BTC)2 | Matrimid 5218 | 10000 | 1071 | 8.6 | 8.6 | 10% | 42.5 | 35 | 10 | 0.56 | 9.9 | 17.8 | 1.27 | 1.56 | 1.22
Cu3(BTC)3 | Matrimid 5218 | 10000 | 1071 | 8.6 | 8.6 | 20% | 42.5 | 35 | 10 | 0.56 | 9.9 | 17.8 | 1.31 | 1.64 | 1.25
Cu3(BTC)4 | Matrimid 5218 | 10000 | 1071 | 8.6 | 8.6 | 30% | 42.5 | 35 | 10 | 0.56 | 9.9 | 17.8 | 1.37 | 1.77 | 1.29
Cu3(BTC)2 | Ultem 1000 | 1000 | 1439 | 8.6 | 8.6 | 10% | 42.5 | 35 | 3.5 | 0.03 | 1.14 | 36.77 | 1.25 | 1.36 | 1.09
Cu3(BTC)2 | Ultem 1000 | 1000 | 1439 | 8.6 | 8.6 | 20% | 42.5 | 35 | 3.5 | 0.03 | 1.14 | 36.77 | 2.04 | 2.09 | 1.03
Cu3(BTC)2 | Ultem 1000 | 1000 | 1439 |  | 8.6 | 30% | 42.5 | 35 | 3.5 | 0.03 | 1.14 | 36.77 | 3.92 | 3.62 | 0.92
Cu3(BTC)2 | Ultem 1000 | 1000 | 1439 | 8.6 | 8.6 | 40% | 42.5 | 35 | 3.5 | 0.03 | 1.14 | 36.77 | 17.34 | 10.04 | 0.58
Cu3(BTC)2 | ODPA傍MPDA | 400 |  | 8.6 | 8.6 | 10% | 55 | 35 | 2 | 1.63 | 47.7 | 29.29 | 1.96 | 1.82 | 0.93
Cu3(BTC)2 | ODPA傍MPDA | 400 | 29.4 | 8.6 | 8.6 | 10% | 55 | 35 | 2 | 1.63 | 47.7 | 29.29 | 2.8 | 2.56 | 0.91
Cu3(BTC)2 | ODPA傍MPDA | 400 |  | 8.6 | 8.6 | 10% | 55 | 35 | 2 | 1.63 | 47.7 | 29.29 | 2.65 | 2.35 | 0.89
Cu3(BTC)2 | ODPA傍MPDA | 400 | 703.2 | 8.6 | 8.6 | 10% | 55 | 35 | 2 | 1.63 | 47.7 | 29.29 | 2.73 | 2.47 | 0.9
Cu3(BTC)2 | ODPA傍MPDA | 400 |  |  | 8.6 | 10% | 55 | 35 | 2 | 1.63 | 47.7 | 29.29 | 2.73 | 2.45 | 0.9
Cu3(BTC)2 | ODPA傍MPDA | 400 |  | 8.6 | 8.6 | 15% | 55 | 35 | 2 | 1.63 | 47.7 | 29.29 | 2.82 | 2.58 | 0.91
Cu3(BTC)2 | ODPA傍MPDA | 400 |  | 8.6 | 8.6 | 20% | 55 | 35 | 2 | 1.63 | 47.7 | 29.29 | 3.51 | 3.29 | 0.94
Cu3(BTC)2 | ODPA傍MPDA | 400 |  | 8.6 | 8.6 | 30% | 55 | 35 | 2 | 1.63 | 47.7 | 29.29 | 4.42 | 3.98 | 0.9
Cu3(BTC)2 | ODPA傍MPDA | 400 |  | 8.6 | 8.6 | 40% | 55 | 35 | 2 | 1.63 | 47.7 | 29.29 | 5.77 | 5.47 | 0.95
Cu3(BTC)2 | ODPA傍MPDA | 400 |  | 8.6 | 8.6 | 50% | 55 | 35 | 2 | 1.63 | 47.7 | 29.29 | 29.11 | 10.34 | 0.36
Cu3(BTC)2 | ODPA傍MPDA | 400 | 29.4 | 8.6 | 8.6 | 10% | 55 | 35 | 2 | 0.2 | 7.6 | 37.5 | 2 | 2.03 | 1.01
Cu3(BTC)2 | ODPA傍MPDA | 400 | 703 | 8.6 | 8.6 | 10% | 55 | 35 | 2 | 0.21 | 8.1 | 37.8 | 3.06 | 3.06 | 1
Cu3(BTC)2 | PPO | 50000 | 1669.1 | 8.6 | 8.6 | 10% | 30 | 30 | 10 | 4.39 | 69 | 15.7 | 1.25 | 1.09 | 0.87
Cu3(BTC)2 | PPO | 13000 | 1791.5 | 8.6 | 8.6 | 10% | 30 | 30 | 10 | 4.39 | 69 | 15.7 | 0.83 | 1.23 | 1.49
Cu3(BTC)2 | PPO | 6000 | 2262.2 | 8.6 | 8.6 | 10% | 30 | 30 | 10 | 4.39 | 69 | 15.7 | 0.69 | 1.25 | 1.8
CuZnIF | PEBAX 1657 | 550 |  |  | 19 | 0.1% | 20 | 25 | 14 | 3 | 126 | 42 | 1.21 | 1.4 | 1.15
CuZnIF | PEBAX 1657 | 550 |  |  | 19 | 0.5% | 20 | 25 | 14 | 3 | 126 | 42 | 1.12 | 1.51 | 1.36
CuZnIF | PEBAX 1657 | 550 |  |  | 19 | 1% | 20 | 25 | 14 | 3 | 126 | 42 | 1.35 | 1.63 | 1.21
CuZnIF | PEBAX 1657 | 550 |  |  | 19 | 1.5% | 20 | 25 | 14 | 3 | 126 | 42 | 1.35 | 1.57 | 1.17
CuZnIF | PEBAX 1657 | 550 |  |  | 19 | 2% | 20 | 25 | 14 | 3 | 126 | 42 | 1.51 | 1.55 | 1.02
CuZnIF | PEBAX 1657 | 550 |  |  | 19 | 10% | 20 | 25 | 14 | 3 | 126 | 42 | 1.49 | 1.56 | 1.05
Cu3(BTC)2 | PEBAX 1657 |  | 1261 | 8.6 | 8.6 | 5% | 75 | 30 | 0.3 | 5.12 | 84.2 | 16.45 | 1 | 1.09 | 1.08
Cu3(BTC)2 | PEBAX 1657 |  | 1261 | 8.6 | 8.6 | 10% | 75 | 30 | 0.3 | 5.12 | 84.2 | 16.45 | 1.05 | 1.22 | 1.16
Cu3(BTC)2 | PEBAX 1657 |  | 1261 | 8.6 | 8.6 | 15% | 75 | 30 | 0.3 | 5.12 | 84.2 | 16.45 | 1.23 | 1.53 | 1.25
Cu3(BTC)2 | PEBAX 1657 |  | 1261 | 8.6 | 8.6 | 20% | 75 | 30 | 0.3 | 5.12 | 84.2 | 16.45 | 1.67 | 1.99 | 1.19
Cu3(BTC)2 | PEBAX 1657 |  | 644 | 8.6 | 8.6 | 5% | 75 | 30 | 0.3 | 5.12 | 84.2 | 16.45 | 0.99 | 1.1 | 1.12
Cu3(BTC)2 | PEBAX 1657 |  | 644 | 8.6 | 8.6 | 10% | 75 | 30 | 0.3 | 5.12 | 84.2 | 16.45 | 1.01 | 1.29 | 1.27
Cu3(BTC)2 | PEBAX 1657 |  | 644 | 8.6 | 8.6 | 15% | 75 | 30 | 0.3 | 5.12 | 84.2 | 16.45 | 1.12 | 1.61 | 1.43
Cu3(BTC)2 | PEBAX 1657 |  | 644 | 8.6 | 8.6 | 20% | 75 | 30 | 0.3 | 5.12 | 84.2 | 16.45 | 1.27 | 2.02 | 1.6
Cu?PY?FS | Matrimid 5218 | 250 | 2000 | 8 | 8 | 10% |  | 35 | 3.9 | 0.21 | 7.29 | 34.71 | 1.14 | 1.07 | 0.94
Cu?PY?FS | Matrimid 5218 | 250 | 2000 | 8 | 8 | 20% |  | 35 | 3.9 | 0.21 | 7.29 | 34.71 | 1.71 | 1.36 | 0.79
Cu?PY?FS | Matrimid 5218 | 250 | 2000 | 8 | 8 | 20% |  | 35 | 3.9 | 0.21 | 7.29 | 34.71 | 1.76 | 1.37 | 0.78
Cu?PY?FS | Matrimid 5218 | 250 | 2000 | 8 | 8 | 30% |  | 35 | 3.9 | 0.21 | 7.29 | 34.71 | 1.81 | 1.42 | 0.79
Cu?PY?FS | Matrimid 5218 | 250 | 2000 | 8 | 8 | 40% |  | 35 | 3.9 | 0.21 | 7.29 | 34.71 | 2.81 | 2.07 | 0.74
MOF-5 | PI | 3000 |  | 7.8 | 7.8 | 5% | 40 | 25 | 1 | 0.22 | 2.05 | 9.32 | 1.24 | 1.33 | 1.07
MOF-5 | PI | 3000 |  | 7.8 | 7.8 | 5% | 40 | 25 | 2 | 0.22 | 2.1 | 9.42 | 1.35 | 1.67 | 1.23
MOF-5 | PI | 3000 |  | 7.8 | 7.8 | 5% | 40 | 25 | 3 | 0.23 | 2.2 | 9.78 | 1.37 | 1.68 | 1.22
MOF-5 | PI | 3000 |  | 7.8 | 7.8 | 5% | 40 | 25 | 4 | 0.23 | 2.25 | 9.91 | 1.43 | 1.7 | 1.19
MOF-5 | PI | 3000 |  | 7.8 | 7.8 | 5% | 40 | 25 | 5 | 0.25 | 2.3 | 9.24 | 1.32 | 1.72 | 1.3
MOF-5 | PI | 3000 |  | 7.8 | 7.8 | 5% | 40 | 25 | 1 | 0.22 | 2.05 | 9.32 | 1.47 | 1.69 | 1.15
MOF-5 | PI | 3000 |  | 7.8 | 7.8 | 5% | 40 | 25 | 2 | 0.22 | 2.1 | 9.42 | 1.46 | 1.79 | 1.23
MOF-5 | PI | 3000 |  | 7.8 | 7.8 | 5% | 40 | 25 | 3 | 0.23 | 2.2 | 9.78 | 1.46 | 1.76 | 1.2
MOF-5 | PI | 3000 |  | 7.8 | 7.8 | 5% | 40 | 25 | 4 | 0.23 | 2.25 | 9.91 | 1.47 | 1.73 | 1.18
MOF-5 | PI | 3000 |  | 7.8 | 7.8 | 5% | 40 | 25 | 5 | 0.25 | 2.3 | 9.24 | 1.38 | 1.82 | 1.32
MOF-5 | PI | 3000 |  | 7.8 | 7.8 | 5% | 40 | 25 | 1 | 0.22 | 2.05 | 9.32 | 1.8 | 1.84 | 1.02
MOF-5 | PI | 3000 |  | 7.8 | 7.8 | 5% | 40 | 25 | 2 | 0.22 | 2.1 | 9.42 | 2.03 | 1.85 | 0.91
MOF-5 | PI | 3000 |  | 7.8 | 7.8 | 5% | 40 | 25 | 3 | 0.23 | 2.2 | 9.78 | 2.12 | 1.88 | 0.89
MOF-5 | PI | 3000 |  | 7.8 | 7.8 | 5% | 40 | 25 | 4 | 0.23 | 2.25 | 9.91 | 2.37 | 2.16 | 0.91
MOF-5 | PI | 3000 |  | 7.8 | 7.8 | 5% | 40 | 25 | 5 | 0.25 | 2.3 | 9.24 | 2.46 | 2.34 | 0.95
MOF-5 | PI | 3000 |  | 7.8 | 7.8 | 5% | 40 | 25 | 1 | 0.22 | 2.05 | 9.32 | 2.6 | 1.99 | 0.76
MOF-5 | PI | 3000 |  | 7.8 | 7.8 | 5% | 40 | 25 | 2 | 0.22 | 2.1 | 9.42 | 2.38 | 2.14 | 0.9
MOF-5 | PI | 3000 |  | 7.8 | 7.8 | 5% | 40 | 25 | 3 | 0.23 | 2.2 | 9.78 | 2.68 | 2.26 | 0.85
MOF-5 | PI | 3000 |  | 7.8 | 7.8 | 5% | 40 | 25 | 4 | 0.23 | 2.25 | 9.91 | 3.06 | 2.25 | 0.74
MOF-5 | PI | 3000 |  | 7.8 | 7.8 | 5% | 40 | 25 | 5 | 0.25 | 2.3 | 9.24 | 3.14 | 2.66 | 0.85
MOF-5 | PI | 3000 |  | 7.8 | 7.8 | 5% | 40 | 25 | 1 | 0.22 | 2.05 | 9.32 | 1.84 | 1.85 | 1
MOF-5 | PI | 3000 |  | 7.8 | 7.8 | 5% | 40 | 25 | 2 | 0.22 | 2.1 | 9.42 | 2.04 | 1.9 | 0.94
MOF-5 | PI | 3000 |  | 7.8 | 7.8 | 5% | 40 | 25 | 3 | 0.23 | 2.2 | 9.78 | 2.19 | 1.91 | 0.88
MOF-5 | PI | 3000 |  | 7.8 | 7.8 | 5% | 40 | 25 | 4 | 0.23 | 2.25 | 9.91 | 2.44 | 2.18 | 0.89
MOF-5 | PI | 3000 |  | 7.8 | 7.8 | 5% | 40 | 25 | 5 | 0.25 | 2.3 | 9.24 | 2.58 | 1.88 | 0.73
MOF-5 | PI | 3000 |  | 7.8 | 7.8 | 5% | 40 | 25 | 1 | 0.22 | 2.05 | 9.32 | 2.2 | 2.01 | 0.92
MOF-5 | PI | 3000 |  | 7.8 | 7.8 | 5% | 40 | 25 | 2 | 0.22 | 2.1 | 9.42 | 2.52 | 2.15 | 0.85
MOF-5 | PI | 3000 |  | 7.8 | 7.8 | 5% | 40 | 25 | 3 | 0.23 | 2.2 | 9.78 | 2.7 | 2.3 | 0.85
MOF-5 | PI | 3000 |  | 7.8 | 7.8 | 5% | 40 | 25 | 4 | 0.23 | 2.25 | 9.91 | 3.1 | 2.27 | 0.73
MOF-5 | PI | 3000 |  | 7.8 | 7.8 | 5% | 40 | 25 | 5 | 0.25 | 2.3 | 9.24 | 3.04 | 2.51 | 0.83
MOF-5 | PI | 3000 |  | 7.8 | 7.8 | 5% | 40 | 25 | 1 | 0.22 | 2.05 | 9.32 | 2.32 | 2.07 | 0.89
MOF-5 | PI | 3000 |  | 7.8 | 7.8 | 5% | 40 | 25 | 2 | 0.22 | 2.1 | 9.42 | 2.47 | 2.28 | 0.92
MOF-5 | PI | 3000 |  | 7.8 | 7.8 | 5% | 40 | 25 | 3 | 0.23 | 2.2 | 9.78 | 2.72 | 2.32 | 0.85
MOF-5 | PI | 3000 |  | 7.8 | 7.8 | 5% | 40 | 25 | 4 | 0.23 | 2.25 | 9.91 | 3.1 | 2.42 | 0.78
MOF-5 | PI | 3000 |  | 7.8 | 7.8 | 5% | 40 | 25 | 5 | 0.25 | 2.3 | 9.24 | 3.13 | 2.61 | 0.83
MOF-5 | PI | 3000 |  | 7.8 | 7.8 | 5% | 40 | 25 | 1 | 0.22 | 2.05 | 9.32 | 1.58 | 1.78 | 1.13
MOF-5 | PI | 3000 |  | 7.8 | 7.8 | 5% | 40 | 25 | 2 | 0.22 | 2.1 | 9.42 | 2.1 | 2.24 | 1.07
MOF-5 | PI | 3000 |  | 7.8 | 7.8 | 5% | 40 | 25 | 3 | 0.23 | 2.2 | 9.78 | 2.11 | 2.23 | 1.06
MOF-5 | PI | 3000 |  | 7.8 | 7.8 | 5% | 40 | 25 | 4 | 0.23 | 2.25 | 9.91 | 2.24 | 2.19 | 0.98
MOF-5 | PI | 3000 |  | 7.8 | 7.8 | 5% | 40 | 25 | 5 | 0.25 | 2.3 | 9.24 | 2.5 | 2.22 | 0.89
MOF-5 | PI | 3000 |  | 7.8 | 7.8 | 5% | 40 | 25 | 1 | 0.22 | 2.05 | 9.32 | 2.05 | 2.15 | 1.05
MOF-5 | PI | 3000 |  | 7.8 | 7.8 | 5% | 40 | 25 | 2 | 0.22 | 2.1 | 9.42 | 2.11 | 2.26 | 1.07
MOF-5 | PI | 3000 |  | 7.8 | 7.8 | 5% | 40 | 25 | 3 | 0.23 | 2.2 | 9.78 | 2.28 | 2.31 | 1.01
MOF-5 | PI | 3000 |  | 7.8 | 7.8 | 5% | 40 | 25 | 4 | 0.23 | 2.25 | 9.91 | 2.41 | 2.31 | 0.96
MOF-5 | PI | 3000 |  | 7.8 | 7.8 | 5% | 40 | 25 | 5 | 0.25 | 2.3 | 9.24 | 2.61 | 2.32 | 0.89
MOF-5 | PI | 3000 |  | 7.8 | 7.8 | 5% | 40 | 25 | 1 | 0.22 | 2.05 | 9.32 | 2.22 | 2.2 | 0.99
MOF-5 | PI | 3000 |  | 7.8 | 7.8 | 5% | 40 | 25 | 2 | 0.22 | 2.1 | 9.42 | 2.44 | 2.29 | 0.94
MOF-5 | PI | 3000 |  | 7.8 | 7.8 | 5% | 40 | 25 | 3 | 0.23 | 2.2 | 9.78 | 2.68 | 2.35 | 0.88
MOF-5 | PI | 3000 |  | 7.8 | 7.8 | 5% | 40 | 25 | 4 | 0.23 | 2.25 | 9.91 | 2.91 | 2.36 | 0.81
MOF-5 | PI | 3000 |  | 7.8 | 7.8 | 5% | 40 | 25 | 5 | 0.25 | 2.3 | 9.24 | 2.9 | 2.42 | 0.83
MOF-5 | PI | 3000 |  | 7.8 | 7.8 | 5% | 40 | 25 | 1 | 0.22 | 2.05 | 9.32 | 2.3 | 2.73 | 1.19
MOF-5 | PI | 3000 |  | 7.8 | 7.8 | 5% | 40 | 25 | 2 | 0.22 | 2.1 | 9.42 | 2.58 | 2.29 | 0.88
MOF-5 | PI | 3000 |  | 7.8 | 7.8 | 5% | 40 | 25 | 3 | 0.23 | 2.2 | 9.78 | 2.75 | 2.37 | 0.86
MOF-5 | PI | 3000 |  | 7.8 | 7.8 | 5% | 40 | 25 | 4 | 0.23 | 2.25 | 9.91 | 3.08 | 2.41 | 0.78
MOF-5 | PI | 3000 |  | 7.8 | 7.8 | 5% | 40 | 25 | 5 | 0.25 | 2.3 | 9.24 | 3.26 | 2.96 | 0.91
MOF-5 | PI | 3000 |  | 7.8 | 7.8 | 5% | 40 | 25 | 1 | 0.22 | 2.05 | 9.32 | 2.46 | 2.55 | 1.04
MOF-5 | PI | 3000 |  | 7.8 | 7.8 | 5% | 40 | 25 | 2 | 0.22 | 2.1 | 9.42 | 2.75 | 2.9 | 1.06
MOF-5 | PI | 3000 |  | 7.8 | 7.8 | 5% | 40 | 25 | 3 | 0.23 | 2.2 | 9.78 | 2.9 | 2.87 | 0.99
MOF-5 | PI | 3000 |  | 7.8 | 7.8 | 5% | 40 | 25 | 4 | 0.23 | 2.25 | 9.91 | 3.19 | 3.04 | 0.95
MOF-5 | PI | 3000 |  | 7.8 | 7.8 | 5% | 40 | 25 | 5 | 0.25 | 2.3 | 9.24 | 2.96 | 3.11 | 1.05
MOF-5 | PI | 3000 |  | 7.8 | 7.8 | 5% | 40 | 25 | 1 | 0.22 | 2.05 | 9.32 | 2.83 | 2.66 | 0.94
MOF-5 | PI | 3000 |  | 7.8 | 7.8 | 5% | 40 | 25 | 2 | 0.22 | 2.1 | 9.42 | 3.03 | 3 | 0.99
MOF-5 | PI | 3000 |  | 7.8 | 7.8 | 5% | 40 | 25 | 3 | 0.23 | 2.2 | 9.78 | 3.42 | 3.08 | 0.9
MOF-5 | PI | 3000 |  | 7.8 | 7.8 | 5% | 40 | 25 | 4 | 0.23 | 2.25 | 9.91 | 3.57 | 3.16 | 0.88
MOF-5 | PI | 3000 |  | 7.8 | 7.8 | 5% | 40 | 25 | 5 | 0.25 | 2.3 | 9.24 | 3.6 | 3.38 | 0.94
MOF-5 | PI | 3000 |  | 7.8 | 7.8 | 5% | 40 | 25 | 1 | 0.22 | 2.05 | 9.32 | 2.86 | 2.67 | 0.93
MOF-5 | PI | 3000 |  | 7.8 | 7.8 | 5% | 40 | 25 | 2 | 0.22 | 2.1 | 9.42 | 3.07 | 3.1 | 1.01
MOF-5 | PI | 3000 |  | 7.8 | 7.8 | 5% | 40 | 25 | 3 | 0.23 | 2.2 | 9.78 | 3.95 | 3.1 | 0.78
MOF-5 | PI | 3000 |  | 7.8 | 7.8 | 5% | 40 | 25 | 4 | 0.23 | 2.25 | 9.91 | 3.59 | 3.19 | 0.89
MOF-5 | PI | 3000 |  | 7.8 | 7.8 | 5% | 40 | 25 | 5 | 0.25 | 2.3 | 9.24 | 3.63 | 3.41 | 0.94
MOF-5 | PI | 3000 |  | 7.8 | 7.8 | 5% | 40 | 25 | 1 | 0.22 | 2.05 | 9.32 | 2.87 | 2.8 | 0.98
MOF-5 | PI | 3000 |  | 7.8 | 7.8 | 5% | 40 | 25 | 2 | 0.22 | 2.1 | 9.42 | 3.14 | 3.19 | 1.02
MOF-5 | PI | 3000 |  | 7.8 | 7.8 | 5% | 40 | 25 | 3 | 0.23 | 2.2 | 9.78 | 3.5 | 3.18 | 0.91
MOF-5 | PI | 3000 |  | 7.8 | 7.8 | 5% | 40 | 25 | 4 | 0.23 | 2.25 | 9.91 | 3.58 | 3.2 | 0.89
MOF-5 | PI | 3000 |  | 7.8 | 7.8 | 5% | 40 | 25 | 5 | 0.25 | 2.3 | 9.24 | 3.73 | 3.5 | 0.94
c-MOF-5 | PEI | 55 | 2387 | 8.67 | 8.67 | 5% | 35 | 25 | 3 | 0.09 | 1.68 | 18.67 | 1.33 | 1.37 | 1.03
c-MOF-5 | PEI | 55 | 2387 | 8.67 | 8.67 | 15% | 35 | 25 | 3 | 0.09 | 1.68 | 18.67 | 1.67 | 1.91 | 1.15
c-MOF-5 | PEI | 55 | 2387 | 8.67 | 8.67 | 25% | 35 | 25 | 3 | 0.09 | 1.68 | 18.67 | 2.56 | 3.21 | 1.26
T-MOF-5 | PEI | 90 | 1280 | 6.3 | 6.3 | 5% | 35 | 25 | 6 | 0.09 | 1.7 | 18.89 | 1.11 | 1.12 | 1.01
T-MOF-5 | PEI | 90 | 1280 | 6.3 | 6.3 | 15% | 35 | 25 | 6 | 0.09 | 1.7 | 18.89 | 1.22 | 1.24 | 1.01
T-MOF-5 | PEI | 90 | 1280 | 6.3 | 6.3 | 25% | 35 | 25 | 6 | 0.09 | 1.7 | 18.89 | 1.33 | 1.76 | 1.32
Ni2(dobdc)/MOF-74 | cellulose acetate | 17.5 | 1400 | 7.6 | 7.6 | 23% |  | 25 | 1 | 0.11 | 3.5 | 30.6 | 1.09 | 1.08 | 0.99
Ni2(dobdc) | matrimid | 17.5 | 1400 | 7.6 | 7.6 | 23% |  | 25 | 1 | 0.28 | 9.55 | 34.5 | 1.14 | 0.97 | 0.86
Ni2(dobdc) | 6FDA-DAT | 17.5 | 1400 | 7.6 | 7.6 | 15% |  | 25 | 1 | 1.11 | 55.8 | 50.1 | 1.11 | 1.15 | 1.04
Ni2(dobdc) | 6FDA-DAM:DAT | 17.5 | 1400 | 7.6 | 7.6 | 18% |  | 25 | 1 | 6.1 | 191 | 31.3 | 1.18 | 1.15 | 0.97
Ni2(dobdc) | 6FDA-DAM | 17.5 | 1400 | 7.6 | 7.6 | 23% |  | 25 | 1 | 27.7 | 518 | 18.7 | 1.78 | 1.38 | 0.78
Ni2(dobdc) | 6FDA-Durene | 17.5 | 1400 | 7.6 | 7.6 | 21% |  | 25 | 1 | 34.78 | 626 | 18 | 2.42 | 1.65 | 0.68
Fe-BTC | PEBAX 1657 | 200 | 1500 | 8.5 | 5.8 | 5% |  | 25 | 3 | 3.84 | 70.67 | 18.4 | 1.09 | 1.14 | 1.05
Fe-BTC | PEBAX 1657 | 200 | 1500 | 8.5 | 5.8 | 10% |  | 25 | 3 | 3.84 | 70.67 | 18.4 | 1.11 | 1.16 | 1.05
Fe-BTC | PEBAX 1657 | 200 | 1500 | 8.5 | 5.8 | 15% |  | 25 | 3 | 3.84 | 70.67 | 18.4 | 1.12 | 1.27 | 1.13
Fe-BTC | PEBAX 1657 | 200 | 1500 | 8.5 | 5.8 | 20% |  | 25 | 3 | 3.84 | 70.67 | 18.4 | 1.15 | 1.39 | 1.21
Fe-BTC | PEBAX 1657 | 200 | 1500 | 8.5 | 5.8 | 25% |  | 25 | 3 | 3.84 | 70.67 | 18.4 | 1.76 | 2.1 | 1.19
Fe-BTC | PEBAX 1657 | 200 | 1500 | 8.5 | 5.8 | 30% |  | 25 | 3 | 3.84 | 70.67 | 18.4 | 4.88 | 5.7 | 1.17
Fe-BTC | PEBAX 1657 | 200 | 1500 | 8.5 | 5.8 | 40% |  | 25 | 3 | 3.84 | 70.67 | 18.4 | 9.01 | 6.02 | 0.67