## Single vs Mix
Ref | MOF Type | Filler size /nm | BET /m2g-1 | Pore size /Å | Aperture size /Å | Loading | Polymer Type | Thickness/um | Temperature /℃ | Pressure /bar | CP mix | CS mix | Permeability mix | Relative Permeability | Selectivity | Relative Selectivity | CP Single | CS single |  | P Single | S single |  | P True Difference | S True Difference | Error P CH4 | Error PCO2
S12 | NOTT-300 | 900 | 1370 | 6.5 | 6.5 | 10% | PEBAX 1657 | 60 | 25 | 10 | 74.45 | 19.58 | 89 | 1.089947 | 21.6 | 1.103166 | 82.15 | 21.6 | 1.171029 | 96.2 | 22.9 | 1.060185 | 7.2 | -1.3 | 0.07484407 | -0.05676856
| NOTT-300 | 900 | 1370 | 6.5 | 6.5 | 20% | PEBAX 1657 | 60 | 25 | 10 | 74.45 | 19.58 | 135 | 1.481481 | 24.11 | 1.231359 | 82.15 | 21.6 | 1.765064 | 145 | 25.4 | 1.175926 | 10 | -1.29 | 0.06896552 | -0.0507874
| NOTT-300 | 900 | 1370 | 6.5 | 6.5 | 30% | PEBAX 1657 | 60 | 25 | 10 | 74.45 | 19.58 | 234 | 2.354497 | 26.29 | 1.342697 | 82.15 | 21.6 | 3.213634 | 264 | 27.9 | 1.291667 | 30 | -1.61 | 0.1136364 | -0.05770609
| NOTT-300 | 900 | 1370 | 6.5 | 6.5 | 40% | PEBAX 1657 | 60 | 25 | 10 | 74.45 | 19.58 | 340 | 2.698413 | 33.24 | 1.697651 | 82.15 | 21.6 | 4.808278 | 395 | 36.3 | 1.680556 | 55 | -3.06 | 0.1392405 | -0.08429752
S13 | sod-ZMOF | 2000 | 33 | 1.6 | 9.6 | 5% | Matrimid 5218 | 47.5 | 30 | 4 | 7.16 | 30.8 | 6.96 | 0.972067 | 36.6 | 1.188312 | 5.59 | 37.3 | 1.221825 | 6.83 | 36.2 | 0.9705094 | -0.13 | 0.4 | -0.01903367 | 0.01104972
| sod-ZMOF | 2000 | 33 | 1.6 | 9.6 | 10% | Matrimid 5218 | 47.5 | 30 | 4 | 7.16 | 30.8 | 7.05 | 0.9846369 | 37.7 | 1.224026 | 5.59 | 37.3 | 1.348837 | 7.54 | 35.8 | 0.9597855 | 0.49 | 1.9 | 0.06498674 | 0.05307263
| sod-ZMOF | 2000 | 33 | 1.6 | 9.6 | 20% | Matrimid 5218 | 47.5 | 30 | 4 | 7.16 | 30.8 | 13.79 | 1.925978 | 43.4 | 1.409091 | 5.59 | 37.3 | 2.177102 | 12.17 | 32.9 | 0.8820375 | -1.62 | 10.5 | -0.1331142 | 0.3191489
S10 | Fe-BTC | 50000 | 1500 | 8.5 | 5.5 | 10% | Matrimid 5218 | 61.5 | 35 | 5 | 8.36 | 22.05 | 9.88 | 1.181818 | 23.08411 | 1.046899 | 8.837989 | 24.912374 | 1.084071 | 9.581006 | 27.211658 | 1.092295 | -0.298994 | -4.127546 | -0.03120695 | -0.151683
| Fe-BTC | 50000 | 1500 | 8.5 | 5.5 | 20% | Matrimid 5218 | 61.5 | 35 | 5 | 8.36 | 22.05 | 11.6 | 1.38756 | 26.66667 | 1.209373 | 8.837989 | 24.912374 | 1.225664 | 10.832402 | 28.396751 | 1.139865 | -0.767598 | -1.730084 | -0.07086129 | -0.06092543
| Fe-BTC | 50000 | 1500 | 8.5 | 5.5 | 30% | Matrimid 5218 | 61.5 | 35 | 5 | 8.36 | 22.05 | 12.24 | 1.464115 | 27.7551 | 1.258735 | 8.837989 | 24.912374 | 1.49115 | 13.178771 | 30.10827 | 1.208567 | 0.938771 | -2.353168 | 0.07123358 | -0.07815686
S42 | Mg-MOF-74 | 11000 | 1250 | 11 | 11 | 10% | PIM-1-TD | 50 | 25 | 2 | 5900.092 | 12.3284235 | 9431.46 | 1.598528 | 13.711719 | 1.112204 | 6576 | 12.3 | 1.42944 | 9400 | 14.3 | 1.162602 | -31.46 | -0.588281 | -0.003346809 | -0.04113853
| Mg-MOF-74 | 11000 | 1250 | 11 | 11 | 20% | PIM-1-TD | 50 | 25 | 2 | 5900.092 | 12.3284235 | 18557.709 | 3.145325 | 19.246428 | 1.561143 | 6576 | 12.3 | 3.234337 | 21269 | 19.1 | 1.552846 | 2711.291 | 0.146428 | 0.1274762 | 0.007666387
| Mg-MOF-74-a | 11000 | 1250 | 11 | 11 | 20% | PIM-1-TD | 50 | 25 | 2 | 5900.092 | 12.3284235 | 7578.6724 | 1.284501 | 10.144784 | 0.8228776 | 6576 | 12.3 | 1.141423 | 7506 | 10.6 | 0.8617886 | -72.6724 | -0.455216 | -0.009681908 | -0.04294491
S21 | TKL-107 |  | 1454 | 6 | 6 | 5% | Matrimid 5218 | 65 | 25 | 2 | 6.763482 | 24.479744 | 7.6149917 | 1.178947 | 43.30237 | 1.768906 | 7.7856283 | 36.45924 | 1.135591 | 8.841288 | 44.121338 | 1.210155 | 1.2262963 | -0.818968 | 0.1387011 | -0.01856172
| TKL-107 |  | 1454 | 6 | 6 | 10% | Matrimid 5218 | 65 | 25 | 2 | 6.763482 | 24.479744 | 9.386433 | 1.315789 | 45.435886 | 1.856061 | 7.7856283 | 36.45924 | 1.297475 | 10.101656 | 59.769905 | 1.639362 | 0.715223 | -14.334019 | 0.07080255 | -0.23982
| TKL-107 |  | 1454 | 6 | 6 | 20% | Matrimid 5218 | 65 | 25 | 2 | 6.763482 | 24.479744 | 15.587455 | 2.302632 | 50.316 | 2.055414 | 7.7856283 | 36.45924 | 2.304075 | 17.938671 | 63.72894 | 1.74795 | 2.351216 | -13.41294 | 0.1310697 | -0.2104686
| TKL-107 |  | 1454 | 6 | 6 | 30% | Matrimid 5218 | 65 | 25 | 2 | 6.763482 | 24.479744 | 22.709248 | 3.421053 | 33.59207 | 1.372239 | 7.7856283 | 36.45924 | 3.376354 | 26.287039 | 49.155315 | 1.348227 | 3.577791 | -15.563245 | 0.1361048 | -0.3166137
S25 | ZIF-71 | 100 | 679 | 16.5 | 4.2 | 10% | 6FDA-Durene |  | 35 | 3.5 | 917 | 21.8 | 1606 | 1.882169 | 20 | 0.9174312 | 959 | 16.4 | 1.799738 | 1725.949 | 16.1 | 0.9817073 | 119.9489 | 3.9 | 0.06949737 | 0.242236
| ZIF-71 | 100 | 679 | 16.5 | 4.2 | 20% | 6FDA-Durene |  | 35 | 3.5 | 917 | 21.8 | 3435 | 4.177268 | 16 | 0.733945 | 959 | 16.4 | 3.994322 | 3830.555 | 12.8 | 0.7804878 | 395.5547 | 3.2 | 0.103263 | 0.25
| ZIF-71 | 100 | 679 | 16.5 | 4.2 | 30% | 6FDA-Durene |  | 35 | 3.5 | 917 | 21.8 | 5642 | 8.081335 | 9.2 | 0.4220183 | 959 | 16.4 | 7.727408 | 7410.584 | 9.53 | 0.5810976 | 1768.584 | -0.33 | 0.2386565 | -0.03462749
S34 | MIL-101 (Cr) | 500 | 3175 | 19.9 | 7.5 | 10% | SPEEK | 65 | 25 | 1 | 525.11127 | 22.975677 | 731.2818 | 1.392623 | 25.773819 | 1.121787 | 543.39624 | 24.598484 | 1.222222 | 664.15094 | 27.945541 | 1.136068 | -67.13086 | -2.171722 | -0.1010777 | -0.07771265
| MIL-101 (Cr) | 500 | 3175 | 19.9 | 7.5 | 20% | SPEEK | 65 | 25 | 1 | 525.11127 | 22.975677 | 922.6401 | 1.757037 | 28.336481 | 1.233325 | 543.39624 | 24.598484 | 1.916667 | 1041.5094 | 30.974585 | 1.259207 | 118.8693 | -2.638104 | 0.1141318 | -0.08516995
| MIL-101 (Cr) | 500 | 3175 | 19.9 | 7.5 | 30% | SPEEK | 65 | 25 | 1 | 525.11127 | 22.975677 | 1180.5621 | 2.248213 | 29.83828 | 1.29869 | 543.39624 | 24.598484 | 2.277778 | 1237.7358 | 32.21333 | 1.309566 | 57.1737 | -2.37505 | 0.04619217 | -0.07372879
| MIL-101 (Cr) | 500 | 3175 | 19.9 | 7.5 | 40% | SPEEK | 65 | 25 | 1 | 525.11127 | 22.975677 | 1567.9392 | 2.985918 | 29.809067 | 1.297418 | 543.39624 | 24.598484 | 2.798611 | 1520.7548 | 31.978466 | 1.300018 | -47.1844 | -2.169399 | -0.03102696 | -0.06783937
| MIL-101 (Cr) | 500 | 1372 | 19.9 | 6.61 | 10% | SPEEK | 65 | 25 | 1 | 525.11127 | 22.975677 | 938.35394 | 1.786962 | 33.314774 | 1.450002 | 543.39624 | 24.598484 | 1.805556 | 981.1321 | 34.79579 | 1.41455 | 42.77816 | -1.481016 | 0.04360082 | -0.04256308
| MIL-101 (Cr) | 500 | 1372 | 19.9 | 6.61 | 20% | SPEEK | 65 | 25 | 1 | 525.11127 | 22.975677 | 1521.7092 | 2.89788 | 45.067062 | 1.961512 | 543.39624 | 24.598484 | 2.854167 | 1550.9434 | 47.3149 | 1.923488 | 29.2342 | -2.247838 | 0.0188493 | -0.04750804
| MIL-101 (Cr) | 500 | 1372 | 19.9 | 6.61 | 30% | SPEEK | 65 | 25 | 1 | 525.11127 | 22.975677 | 1901.6852 | 3.62149 | 61.649963 | 2.683271 | 543.39624 | 24.598484 | 3.534722 | 1920.7548 | 63.83715 | 2.595166 | 19.0696 | -2.187187 | 0.00992818 | -0.03426198
| MIL-101 (Cr) | 500 | 1372 | 19.9 | 6.61 | 40% | SPEEK | 65 | 25 | 1 | 525.11127 | 22.975677 | 2392.5908 | 4.55635 | 69.1609 | 3.010179 | 543.39624 | 24.598484 | 4.597222 | 2498.1133 | 72.035545 | 2.928455 | 105.5225 | -2.874645 | 0.04224088 | -0.03990592

## Sheet1
Ref | MOF Type | Filler size /nm | BET /m2g-1 | Pore size /Å | Aperture size /Å | Loading | Polymer Type | Thickness/um | Temperature /℃ | Pressure /bar | CP mix | CS mix | Permeability mix | RP mix | Selectivity | RS mix | CP Single | CS single | RP single | P Single | S single | RS single | P True Difference | S True Difference | Error P CH4 | Error PCO2
S12 | NOTT-300 | 900 | 1370 | 6.5 | 6.5 | 10% | PEBAX 1657 | 60 | 25 | 10 | 74.45 | 19.58 | 89 | 1.089947 | 21.6 | 1.103166 | 82.15 | 21.6 | 1.171029 | 96.2 | 22.9 | 1.060185 | 7.2 | -1.3 | 0.07484407 | -0.05676856
| NOTT-300 | 900 | 1370 | 6.5 | 6.5 | 20% | PEBAX 1657 | 60 | 25 | 10 | 74.45 | 19.58 | 135 | 1.481481 | 24.11 | 1.231359 | 82.15 | 21.6 | 1.765064 | 145 | 25.4 | 1.175926 | 10 | -1.29 | 0.06896552 | -0.0507874
| NOTT-300 | 900 | 1370 | 6.5 | 6.5 | 30% | PEBAX 1657 | 60 | 25 | 10 | 74.45 | 19.58 | 234 | 2.354497 | 26.29 | 1.342697 | 82.15 | 21.6 | 3.213634 | 264 | 27.9 | 1.291667 | 30 | -1.61 | 0.1136364 | -0.05770609
| NOTT-300 | 900 | 1370 | 6.5 | 6.5 | 40% | PEBAX 1657 | 60 | 25 | 10 | 74.45 | 19.58 | 340 | 2.698413 | 33.24 | 1.697651 | 82.15 | 21.6 | 4.808278 | 395 | 36.3 | 1.680556 | 55 | -3.06 | 0.1392405 | -0.08429752
S13 | sod-ZMOF | 2000 | 33 | 1.6 | 9.6 | 5% | Matrimid 5218 | 47.5 | 30 | 4 | 7.16 | 30.8 | 6.96 | 0.972067 | 36.6 | 1.188312 | 5.59 | 37.3 | 1.221825 | 6.83 | 36.2 | 0.9705094 | -0.13 | 0.4 | -0.01903367 | 0.01104972
| sod-ZMOF | 2000 | 33 | 1.6 | 9.6 | 10% | Matrimid 5218 | 47.5 | 30 | 4 | 7.16 | 30.8 | 7.05 | 0.9846369 | 37.7 | 1.224026 | 5.59 | 37.3 | 1.348837 | 7.54 | 35.8 | 0.9597855 | 0.49 | 1.9 | 0.06498674 | 0.05307263
| sod-ZMOF | 2000 | 33 | 1.6 | 9.6 | 20% | Matrimid 5218 | 47.5 | 30 | 4 | 7.16 | 30.8 | 13.79 | 1.925978 | 43.4 | 1.409091 | 5.59 | 37.3 | 2.177102 | 12.17 | 32.9 | 0.8820375 | -1.62 | 10.5 | -0.1331142 | 0.3191489
S10 | Fe-BTC | 50000 | 1500 | 8.5 | 5.5 | 10% | Matrimid 5218 | 61.5 | 35 | 5 | 8.36 | 22.05 | 9.88 | 1.181818 | 23.08411 | 1.046899 | 8.837989 | 24.912374 | 1.084071 | 9.581006 | 27.211658 | 1.092295 | -0.298994 | -4.127546 | -0.03120695 | -0.151683
| Fe-BTC | 50000 | 1500 | 8.5 | 5.5 | 20% | Matrimid 5218 | 61.5 | 35 | 5 | 8.36 | 22.05 | 11.6 | 1.38756 | 26.66667 | 1.209373 | 8.837989 | 24.912374 | 1.225664 | 10.832402 | 28.396751 | 1.139865 | -0.767598 | -1.730084 | -0.07086129 | -0.06092543
| Fe-BTC | 50000 | 1500 | 8.5 | 5.5 | 30% | Matrimid 5218 | 61.5 | 35 | 5 | 8.36 | 22.05 | 12.24 | 1.464115 | 27.7551 | 1.258735 | 8.837989 | 24.912374 | 1.49115 | 13.178771 | 30.10827 | 1.208567 | 0.938771 | -2.353168 | 0.07123358 | -0.07815686
S42 | Mg-MOF-74 | 11000 | 1250 | 11 | 11 | 10% | PIM-1-TD | 50 | 25 | 2 | 5900.092 | 12.3284235 | 9431.46 | 1.598528 | 13.711719 | 1.112204 | 6576 | 12.3 | 1.42944 | 9400 | 14.3 | 1.162602 | -31.46 | -0.588281 | -0.003346809 | -0.04113853
| Mg-MOF-74 | 11000 | 1250 | 11 | 11 | 20% | PIM-1-TD | 50 | 25 | 2 | 5900.092 | 12.3284235 | 18557.709 | 3.145325 | 19.246428 | 1.561143 | 6576 | 12.3 | 3.234337 | 21269 | 19.1 | 1.552846 | 2711.291 | 0.146428 | 0.1274762 | 0.007666387
| Mg-MOF-74-a | 11000 | 1250 | 11 | 11 | 20% | PIM-1-TD | 50 | 25 | 2 | 5900.092 | 12.3284235 | 7578.6724 | 1.284501 | 10.144784 | 0.8228776 | 6576 | 12.3 | 1.141423 | 7506 | 10.6 | 0.8617886 | -72.6724 | -0.455216 | -0.009681908 | -0.04294491
S21 | TKL-107 |  | 1454 | 6 | 6 | 5% | Matrimid 5218 | 65 | 25 | 2 | 6.763482 | 24.479744 | 7.6149917 | 1.178947 | 43.30237 | 1.768906 | 7.7856283 | 36.45924 | 1.135591 | 8.841288 | 44.121338 | 1.210155 | 1.2262963 | -0.818968 | 0.1387011 | -0.01856172
| TKL-107 |  | 1454 | 6 | 6 | 10% | Matrimid 5218 | 65 | 25 | 2 | 6.763482 | 24.479744 | 9.386433 | 1.315789 | 45.435886 | 1.856061 | 7.7856283 | 36.45924 | 1.297475 | 10.101656 | 59.769905 | 1.639362 | 0.715223 | -14.334019 | 0.07080255 | -0.23982
| TKL-107 |  | 1454 | 6 | 6 | 20% | Matrimid 5218 | 65 | 25 | 2 | 6.763482 | 24.479744 | 15.587455 | 2.302632 | 50.316 | 2.055414 | 7.7856283 | 36.45924 | 2.304075 | 17.938671 | 63.72894 | 1.74795 | 2.351216 | -13.41294 | 0.1310697 | -0.2104686
| TKL-107 |  | 1454 | 6 | 6 | 30% | Matrimid 5218 | 65 | 25 | 2 | 6.763482 | 24.479744 | 22.709248 | 3.421053 | 33.59207 | 1.372239 | 7.7856283 | 36.45924 | 3.376354 | 26.287039 | 49.155315 | 1.348227 | 3.577791 | -15.563245 | 0.1361048 | -0.3166137
S25 | ZIF-71 | 100 | 679 | 16.5 | 4.2 | 10% | 6FDA-Durene |  | 35 | 3.5 | 917 | 21.8 | 1606 | 1.882169 | 20 | 0.9174312 | 959 | 16.4 | 1.799738 | 1725.949 | 16.1 | 0.9817073 | 119.9489 | 3.9 | 0.06949737 | 0.242236
| ZIF-71 | 100 | 679 | 16.5 | 4.2 | 20% | 6FDA-Durene |  | 35 | 3.5 | 917 | 21.8 | 3435 | 4.177268 | 16 | 0.733945 | 959 | 16.4 | 3.994322 | 3830.555 | 12.8 | 0.7804878 | 395.5547 | 3.2 | 0.103263 | 0.25
| ZIF-71 | 100 | 679 | 16.5 | 4.2 | 30% | 6FDA-Durene |  | 35 | 3.5 | 917 | 21.8 | 5642 | 8.081335 | 9.2 | 0.4220183 | 959 | 16.4 | 7.727408 | 7410.584 | 9.53 | 0.5810976 | 1768.584 | -0.33 | 0.2386565 | -0.03462749
S34 | MIL-101 (Cr) | 500 | 3175 | 19.9 | 7.5 | 10% | SPEEK | 65 | 25 | 1 | 525.11127 | 22.975677 | 731.2818 | 1.392623 | 25.773819 | 1.121787 | 543.39624 | 24.598484 | 1.222222 | 664.15094 | 27.945541 | 1.136068 | -67.13086 | -2.171722 | -0.1010777 | -0.07771265
| MIL-101 (Cr) | 500 | 3175 | 19.9 | 7.5 | 20% | SPEEK | 65 | 25 | 1 | 525.11127 | 22.975677 | 922.6401 | 1.757037 | 28.336481 | 1.233325 | 543.39624 | 24.598484 | 1.916667 | 1041.5094 | 30.974585 | 1.259207 | 118.8693 | -2.638104 | 0.1141318 | -0.08516995
| MIL-101 (Cr) | 500 | 3175 | 19.9 | 7.5 | 30% | SPEEK | 65 | 25 | 1 | 525.11127 | 22.975677 | 1180.5621 | 2.248213 | 29.83828 | 1.29869 | 543.39624 | 24.598484 | 2.277778 | 1237.7358 | 32.21333 | 1.309566 | 57.1737 | -2.37505 | 0.04619217 | -0.07372879
| MIL-101 (Cr) | 500 | 3175 | 19.9 | 7.5 | 40% | SPEEK | 65 | 25 | 1 | 525.11127 | 22.975677 | 1567.9392 | 2.985918 | 29.809067 | 1.297418 | 543.39624 | 24.598484 | 2.798611 | 1520.7548 | 31.978466 | 1.300018 | -47.1844 | -2.169399 | -0.03102696 | -0.06783937
| MIL-101 (Cr) | 500 | 1372 | 19.9 | 6.61 | 10% | SPEEK | 65 | 25 | 1 | 525.11127 | 22.975677 | 938.35394 | 1.786962 | 33.314774 | 1.450002 | 543.39624 | 24.598484 | 1.805556 | 981.1321 | 34.79579 | 1.41455 | 42.77816 | -1.481016 | 0.04360082 | -0.04256308
| MIL-101 (Cr) | 500 | 1372 | 19.9 | 6.61 | 20% | SPEEK | 65 | 25 | 1 | 525.11127 | 22.975677 | 1521.7092 | 2.89788 | 45.067062 | 1.961512 | 543.39624 | 24.598484 | 2.854167 | 1550.9434 | 47.3149 | 1.923488 | 29.2342 | -2.247838 | 0.0188493 | -0.04750804
| MIL-101 (Cr) | 500 | 1372 | 19.9 | 6.61 | 30% | SPEEK | 65 | 25 | 1 | 525.11127 | 22.975677 | 1901.6852 | 3.62149 | 61.649963 | 2.683271 | 543.39624 | 24.598484 | 3.534722 | 1920.7548 | 63.83715 | 2.595166 | 19.0696 | -2.187187 | 0.00992818 | -0.03426198
| MIL-101 (Cr) | 500 | 1372 | 19.9 | 6.61 | 40% | SPEEK | 65 | 25 | 1 | 525.11127 | 22.975677 | 2392.5908 | 4.55635 | 69.1609 | 3.010179 | 543.39624 | 24.598484 | 4.597222 | 2498.1133 | 72.035545 | 2.928455 | 105.5225 | -2.874645 | 0.04224088 | -0.03990592

## mixed
Ref | MOF Type | Filler size /nm | BET /m2g-1 | Pore size /Å | Aperture size /Å | Loading | Polymer Type | Thickness/um | Temperature /℃ | Pressure /bar | CP | CS | RP | RS | Error P CH4 | Error PCO2
S3 | MMIF | 45 | 420 | 3.35 | 3.35 | 10% | Matrimid 5218 |  | 35 | 4 | 6.82 | 35.89474 | 1.187683 | 1.074571
| MMIF | 45 | 420 | 3.35 | 3.35 | 20% | Matrimid 5218 | 60 | 35 | 4 | 6.82 | 35.89474 | 1.268328 | 0.9487496
| MMIF | 45 | 420 | 3.35 | 3.35 | 10% | Matrimid 5218 | 40 | 35 | 4 | 6.82 | 35.89474 | 1.06305 | 1.080104
S11 | Zn(pyrz)2(SiF6) | 110 |  | 3.8 | 3.8 | 10% | 6FDA-TMPDA | 40 | 25 | 1 | 590 | 29.5 | 1.423729 | 1.138983
| Zn(pyrz)2(SiF6) | 110 |  | 3.8 | 3.8 | 20% | 6FDA-TMPDA | 40 | 25 | 1 | 590 | 29.5 | 1.898305 | 1.309176
S62 | Zn(pyrz)2(SiF6) | 5700 |  | 3.8 | 3.8 | 10% | PEGDA-PEGMA-65 | 450 | 25 | 1 | 450 | 15 | 1.2 | 1.565217
| Zn(pyrz)2(SiF6) | 860 |  | 3.8 | 3.8 | 10% | PEGDA-PEGMA-65 | 450 | 25 | 1 | 450 | 15 | 1.377778 | 1.797101
| Zn(pyrz)2(SiF6) | 860 |  | 3.8 | 3.8 | 20% | PEGDA-PEGMA-65 | 450 | 25 | 1 | 450 | 15 | 1.311111 | 1.966667
S12 | NOTT-300 | 900 | 1370 | 6.5 | 6.5 | 10% | PEBAX 1657 | 60 | 25 | 10 | 74.45 | 21.61842 | 1.089947 | 1.195433 | 1.405212 | 8.824089
| NOTT-300 | 900 | 1370 | 6.5 | 6.5 | 20% | PEBAX 1657 | 60 | 25 | 10 | 74.45 | 21.61842 | 1.481481 | 1.813298 | 1.25 | 18.29904
| NOTT-300 | 900 | 1370 | 6.5 | 6.5 | 30% | PEBAX 1657 | 60 | 25 | 10 | 74.45 | 21.61842 | 2.354497 | 3.143049 | 5.620934 | 25.08875
| NOTT-300 | 900 | 1370 | 6.5 | 6.5 | 40% | PEBAX 1657 | 60 | 25 | 10 | 74.45 | 21.61842 | 2.698413 | 4.566823 | 5.325077 | 40.9127
S13 | sod-ZMOF | 2000 | 33 | 1.6 | 9.6 | 5% | Matrimid 5218 | 47.5 | 30 | 4 | 5.59 | 37.26667 | 1.221825 | 0.9645984 | 0.0862069 | 1.867816
| sod-ZMOF | 2000 | 33 | 1.6 | 9.6 | 10% | Matrimid 5218 | 47.5 | 30 | 4 | 5.59 | 37.26667 | 1.348837 | 0.9634551 | 12.29787 | 6.156306
| sod-ZMOF | 2000 | 33 | 1.6 | 9.6 | 20% | Matrimid 5218 | 47.5 | 30 | 4 | 5.59 | 37.26667 | 2.177102 | 0.8826089 | 16.4467 | 31.01672
S16 | Mg-MOF-74 | 3000 | 325 | 11 | 11 | 5% | PVAc | 60 | 35 | 6 | 0.71 | 10.14286 | 1.211268 | 1.211268
| Mg-MOF-74 | 3000 | 325 | 11 | 11 | 15% | PVAc | 60 | 35 | 6 | 0.71 | 10.14286 | 2.422535 | 1.541613
| Mg-MOF-74 | 3000 | 325 | 11 | 11 | 20% | PVAc | 60 | 35 | 6 | 0.71 | 10.14286 | 3.408451 | 2.169014
| Mg-MOF-74 | 3000 | 402 | 11 | 11 | 20% | PVAc | 60 | 35 | 6 | 0.71 | 10.14286 | 6.619718 | 2.438844
| Mg-MOF-74 | 3000 | 355 | 11 | 11 | 20% | PVAc | 60 | 35 | 6 | 0.71 | 10.14286 | 5.605634 | 1.783611
S10 | Fe-BTC | 50000 | 1500 | 8.5 | 5.5 | 10% | Matrimid 5218 | 61.5 | 35 | 5 | 8.92 | 25.19774 | 1.014574 | 1.014574 | 17.28972 | 8.40081
| Fe-BTC | 50000 | 1500 | 8.5 | 5.5 | 20% | Matrimid 5218 | 61.5 | 35 | 5 | 8.92 | 25.19774 | 1.170404 | 1.070602 | 11.03448 | 10
| Fe-BTC | 50000 | 1500 | 8.5 | 5.5 | 30% | Matrimid 5218 | 61.5 | 35 | 5 | 8.92 | 25.19774 | 1.502242 | 1.281431 | 5.895692 | 9.477124
S42 | Mg-MOF-74 | 11000 | 1250 | 11 | 11 | 10% | PIM-1-TD | 50 | 25 | 2 | 6576 | 12.26866 | 1.42944 | 1.083706 | 14.08483 | 10.8102
| Mg-MOF-74 | 11000 | 1250 | 11 | 11 | 15% | PIM-1-TD | 50 | 25 | 2 | 6576 | 12.26866 | 2.290754 | 1.417834
| Mg-MOF-74 | 11000 | 1250 | 11 | 11 | 20% | PIM-1-TD | 50 | 25 | 2 | 6576 | 12.26866 | 3.234337 | 1.556198 | 8.563535 | 44.21336
| Mg-MOF-74-a | 11000 | 1250 | 11 | 11 | 20% | PIM-1-TD | 50 | 25 | 2 | 6576 | 12.26866 | 1.141423 | 0.7628465 | 54.66711 | 34.8616
S21 | TKL-107 |  | 1454 | 6 | 6 | 5% | Matrimid 5218 | 65 | 25 | 2 | 7.6 | 36.3 | 1.178947 | 1.212121 | 14.50397 | 16.96429
| TKL-107 |  | 1454 | 6 | 6 | 10% | Matrimid 5218 | 65 | 25 | 2 | 7.6 | 36.3 | 1.315789 | 1.652893 | 24.96762 | 5.6
| TKL-107 |  | 1454 | 6 | 6 | 20% | Matrimid 5218 | 65 | 25 | 2 | 7.6 | 36.3 | 2.302632 | 1.779614 | 8.767867 | 15.25714
| TKL-107 |  | 1454 | 6 | 6 | 30% | Matrimid 5218 | 65 | 25 | 2 | 7.6 | 36.3 | 3.421053 | 1.347107 | 27.03538 | 13.65385
S22 | CuBDC | 27.5 | 180 | 5.2 | 5.2 | 0.2% | PIM-1-TT | 0.2 | 25 | 1 | 1770 | 3 | 0.3189831 | 3.466667
| CuBDC | 27.5 | 180 | 5.2 | 5.2 | 5% | PIM-1-TT | 0.2 | 25 | 1 | 1770 | 3 | 0.3313559 | 4.25
| CuBDC | 27.5 | 180 | 5.2 | 5.2 | 10% | PIM-1-TT | 0.2 | 25 | 1 | 1770 | 3 | 0.229887 | 5.216667
| CuBDC | 27.5 | 180 | 5.2 | 5.2 | 15% | PIM-1-TT | 0.2 | 25 | 1 | 1770 | 3 | 0.2720904 | 3.733333
S25 | ZIF-71 | 100 | 679 | 16.5 | 4.2 | 10% | 6FDA-Durene |  | 35 | 3.5 | 959 | 14.70859 | 1.882169 | 1.014194 | 27.67857 | 11.02493
| ZIF-71 | 100 | 679 | 16.5 | 4.2 | 20% | 6FDA-Durene |  | 35 | 3.5 | 959 | 14.70859 | 4.177268 | 0.8673818 | 31.62939 | 14.25362
| ZIF-71 | 100 | 679 | 16.5 | 4.2 | 30% | 6FDA-Durene |  | 35 | 3.5 | 959 | 14.70859 | 8.081335 | 0.7805971 | 24.23124 | 27.2
S27 | ZIF-108 |  | 384 | 16.4 | 5.5 | 5% | P84 |  | 30 | 3 | 7.1 | 72.4 | 4.126761 | 0.9848066
| ZIF-108 |  | 384 | 16.4 | 5.5 | 10% | P84 |  | 30 | 3 | 7.1 | 72.4 | 5.760563 | 2.403315
| ZIF-108 |  | 384 | 16.4 | 5.5 | 16% | P84 |  | 30 | 3 | 7.1 | 72.4 | 14.3662 | 0.878453
| ZIF-108 |  | 384 | 16.4 | 5.5 | 23% | P84 |  | 30 | 3 | 7.1 | 72.4 | 14.07042 | 0.03135359
| ZIF-108 |  | 384 | 16.4 | 5.5 | 59% | P84 |  | 30 | 3 | 7.1 | 72.4 | 23.23944 | 0.008977901
S76 | ZIF-8 | 120 | 1350 | 11.6 | 3.4 | 10% | Matrimid 5218 |  | 35 | 5 | 8 | 33.33333 | 1.5625 | 1.5
| ZIF-8 | 120 | 1350 | 11.6 | 3.4 | 20% | Matrimid 5218 |  | 35 | 5 | 8 | 33.33333 | 2.3125 | 1.85
| ZIF-8 | 120 | 1350 | 11.6 | 3.4 | 30% | Matrimid 5218 |  | 35 | 5 | 8 | 33.33333 | 3.25 | 1.733333
| ZIF-8 | 120 | 1350 | 11.6 | 3.4 | 40% | Matrimid 5218 |  | 35 | 5 | 8 | 33.33333 | 5.625 | 1.285714
S81 | ZIF-7 | 70 | 350 | 7.5 | 3 | 10% | XLPEO | 100 | 35 | 5 | 105 | 23 | 1.095238 | 1.086957
| ZIF-7 | 70 | 350 | 7.5 | 3 | 17% | XLPEO | 100 | 35 | 5 | 105 | 23 | 1.190476 | 1.293996
| ZIF-7 | 70 | 350 | 7.5 | 3 | 28% | XLPEO | 100 | 35 | 5 | 105 | 23 | 1.285714 | 1.586369
| ZIF-7 | 70 | 350 | 7.5 | 3 | 37% | XLPEO | 100 | 35 | 5 | 105 | 23 | 3.685714 | 0.4347826
| ZIF-7-N | 40 | 417 | 7.5 | 3 | 9% | XLPEO | 100 | 35 | 5 | 105 | 23 | 1.428571 | 1.391304
| ZIF-7-N | 40 | 417 | 7.5 | 3 | 18% | XLPEO | 100 | 35 | 5 | 105 | 23 | 1.571429 | 1.608696
| ZIF-7-N | 40 | 417 | 7.5 | 3 | 30% | XLPEO | 100 | 35 | 5 | 105 | 23 | 2.047619 | 2.434783
| ZIF-7-N | 40 | 417 | 7.5 | 3 | 36% | XLPEO | 100 | 35 | 5 | 105 | 23 | 5.047619 | 0.5217391
S56 | MIL-125 (Ti)-N | 650 | 1300 | 10.7 | 6 | 10% | PSF | 10 | 30 | 3 | 9.5 | 22 | 1.947368 | 1.286364
| MIL-125 (Ti)-N | 650 | 1300 | 10.7 | 6 | 20% | PSF | 10 | 30 | 3 | 9.5 | 22 | 3.084211 | 1.340909
| MIL-125 (Ti)-N | 650 | 1300 | 10.7 | 6 | 30% | PSF | 10 | 30 | 3 | 9.5 | 22 | 4.210526 | 1.327273
s86 | MIL-53 (Al) | 100 | 1590 | 8.5 | 8.5 | 37.5% | Matrimid 5218 | 55 | 35 | 2 | 8.4 | 38.18182 | 4.761905 | 2.380952
| MIL-53 (Al) | 100 | 1118 | 8.5 | 8.5 | 33.3% | Matrimid 5218 | 55 | 35 | 2 | 8.4 | 38.18182 | 3.166667 | 1.201149
| MIL-53 (Al) | 100 | 1118 | 8.5 | 8.5 | 37.5% | Matrimid 5218 | 55 | 35 | 2 | 8.4 | 38.18182 | 6.190476 | 1.238095
S31 | MIL-101 (Cr) | 250 | 2770 | 12 | 12 | 8% | 6FDA-mPD |  | 35 | 3 | 10 | 54 | 1.4 | 0.9814815
| MIL-101 (Cr) | 250 | 2770 | 12 | 12 | 16% | 6FDA-mPD |  | 35 | 3 | 10 | 54 | 2.9 | 1
| MIL-101 (Cr) | 250 | 2770 | 12 | 12 | 24% | 6FDA-mPD |  | 35 | 3 | 10 | 54 | 5 | 0.9259259
| Cu3BTC2 | 100 | 950 |  |  | 8% | 6FDA-mPD |  | 35 | 3 | 10 | 54 | 1.2 | 1.240741
| Cu3BTC2 | 100 | 950 |  |  | 16% | 6FDA-mPD |  | 35 | 3 | 10 | 54 | 2 | 1.351852
S87 | MIL-101 (Cr) |  | 2730 | 19.9 | 12 | 10% | Matrimid5218 |  | 35 | 7 | 7.33 | 34.90476 | 1.638472 | 1.495996
| MIL-101 (Cr) |  | 2730 | 19.9 | 12 | 10% | Matrimid 5218/PVDF(3%) |  | 35 | 7 | 9.42 | 42.81818 | 1.578556 | 1.44701
S88 | MIL-53 (Al)-N | 650 | 1350 | 6 | 6 | 8% | Matrimid 5218 | 55 | 35 | 3 | 9 | 34.5 | 0.8777778 | 1.101449
| MIL-53 (Al)-N | 650 | 1350 | 6 | 6 | 15% | Matrimid 5218 | 55 | 35 | 3 | 9 | 34.5 | 0.9777778 | 1.092754
| MIL-53 (Al)-N | 650 | 1350 | 6 | 6 | 25% | Matrimid 5218 | 55 | 35 | 3 | 9 | 34.5 | 1.611111 | 1.043478
| MIL-53 (Al)-N | 650 | 1350 | 6 | 6 | 25% | Matrimid 5218 | 90 | 35 | 3 | 9 | 34.5 | 0.9111111 | 0.942029
| MIL-53 (Al)-N | 650 | 1350 | 6 | 6 | 25% | Matrimid 5218 | 90 | 35 | 3 | 9 | 34.5 | 0.9555556 | 1.002899
S89 | MIL-53 (Al)-N | 1000 | 1475 | 6 | 6 | 15% | PSF | 75 | 35 | 3 | 5.12 | 24.2 | 1.015625 | 1.004132
| MIL-53 (Al)-N | 1000 | 1475 | 6 | 6 | 20% | PSF | 75 | 35 | 3 | 5.12 | 24.2 | 1.005859375 | 1.095041
| MIL-53 (Al)-N | 1000 | 1475 | 6 | 6 | 25% | PSF | 75 | 35 | 3 | 5.12 | 24.2 | 1.07421875 | 1.165289
| MIL-101 (Cr)-N | 1000 | 519 | 19.9 | 12 | 8% | PSF | 75 | 35 | 3 | 5.12 | 24.2 | 1.07421875 | 0.9809917
| MIL-101 (Cr)-N | 1000 | 519 | 19.9 | 12 | 15% | PSF | 75 | 35 | 3 | 5.12 | 24.2 | 1.40234375 | 1.033058
| MIL-53 (Al)-N | 1000 | 1475 | 6 | 6 | 15% | PI | 75 | 35 | 3 | 9 | 38 | 0.9388889 | 1.013158
| MIL-53 (Al)-N | 1000 | 1475 | 6 | 6 | 20% | PI | 75 | 35 | 3 | 9 | 38 | 0.946 | 1.163158
| MIL-53 (Al)-N | 1000 | 1475 | 6 | 6 | 25% | PI | 75 | 35 | 3 | 9 | 38 | 0.9144444 | 0.9434211
| MIL-101 (Cr)-N | 1000 | 519 | 19.9 | 12 | 8% | PI | 75 | 35 | 3 | 9 | 38 | 1.133333 | 0.9189474
| MIL-101 (Cr)-N | 1000 | 519 | 19.9 | 12 | 15% | PI | 75 | 35 | 3 | 9 | 38 | 1.005556 | 0.9526316
S32 | MIL-68 | 794 | 100 | 6 | 6 | 4% | PSF |  | 35 | 0.27 | 5.4 | 28.42105 | 0.8703704 | 0.9727669
| MIL-68 | 1040 | 100 | 6 | 6 | 8% | PSF |  | 35 | 0.27 | 5.4 | 28.42105 | 0.8703704 | 0.8268519
| MIL-68 | 1364 | 100 | 6 | 6 | 8% | PSF |  | 35 | 0.27 | 5.4 | 28.42105 | 0.9814815 | 1.09695
| MIL-68 | 1016 | 100 | 6 | 6 | 8% | PSF |  | 35 | 0.27 | 5.4 | 28.42105 | 1.12963 | 0.9331723
S90 | MIL-53 (Al) | 200 | 1200 | 8.5 | 8.5 | 10% | Matrimid 5218 | 55 | 35 | 5 | 8.3 | 23.38028 | 1.566265 | 1.502768
| MIL-53 (Al) | 200 | 1200 | 8.5 | 8.5 | 20% | Matrimid 5218 | 55 | 35 | 5 | 8.3 | 23.38028 | 2.048193 | 1.938956
| MIL-53 (Al) | 200 | 1200 | 8.5 | 8.5 | 30% | Matrimid 5218 | 55 | 35 | 5 | 8.3 | 23.38028 | 2.46988 | 2.277421
| ZIF-8 | 300 | 1550 | 1.16 | 3.4 | 10% | Matrimid 5218 | 55 | 35 | 5 | 8.3 | 23.38028 | 1.927711 | 1.966487
| ZIF-8 | 300 | 1550 | 1.16 | 3.4 | 20% | Matrimid 5218 | 55 | 35 | 5 | 8.3 | 23.38028 | 2.144578 | 1.834519
| ZIF-8 | 300 | 1550 | 1.16 | 3.4 | 30% | Matrimid 5218 | 55 | 35 | 5 | 8.3 | 23.38028 | 2.662651 | 1.969252
| Cu3BTC2 | 10000 | 1600 | 12 | 3.4 | 10% | Matrimid 5218 | 55 | 35 | 5 | 8.3 | 23.38028 | 1.421687 | 2.018795
| Cu3BTC2 | 10000 | 1600 | 12 | 3.4 | 20% | Matrimid 5218 | 55 | 35 | 5 | 8.3 | 23.38028 | 1.771084 | 2.372585
| Cu3BTC2 | 10000 | 1600 | 12 | 3.4 | 30% | Matrimid 5218 | 55 | 35 | 5 | 8.3 | 23.38028 | 1.674699 | 2.123279
S33 | MIL-125 (Ti) | 1750 | 1040 | 10.7 | 5.5 | 5% | Matrimid 9725 |  | 35 | 9 | 4 | 30 | 1.25 | 1.1
| MIL-125 (Ti) | 1750 | 1040 | 10.7 | 5.5 | 10% | Matrimid 9725 |  | 35 | 9 | 4 | 30 | 1.625 | 1.433333
| MIL-125 (Ti) | 1750 | 1040 | 10.7 | 5.5 | 15% | Matrimid 9725 |  | 35 | 9 | 4 | 30 | 2.5 | 1.44
| MIL-125 (Ti) | 1750 | 1040 | 10.7 | 5.5 | 20% | Matrimid 9725 |  | 35 | 9 | 4 | 30 | 3 | 1.266667
| MIL-125 (Ti) | 1750 | 1040 | 10.7 | 5.5 | 30% | Matrimid 9725 |  | 35 | 9 | 4 | 30 | 3.375 | 1.24
| MIL-125 (Ti)-N | 150 | 930 | 10.7 | 5.5 | 5% | Matrimid 9725 |  | 35 | 9 | 4 | 30 | 1.5 | 1.133333
| MIL-125 (Ti)-N | 150 | 930 | 10.7 | 5.5 | 10% | Matrimid 9725 |  | 35 | 9 | 4 | 30 | 1.875 | 1.483333
| MIL-125 (Ti)-N | 150 | 930 | 10.7 | 5.5 | 15% | Matrimid 9725 |  | 35 | 9 | 4 | 30 | 2 | 1.616667
| MIL-125 (Ti)-N | 150 | 930 | 10.7 | 5.5 | 20% | Matrimid 9725 |  | 35 | 9 | 4 | 30 | 3.65 | 1.366667
| MIL-125 (Ti)-N | 150 | 930 | 10.7 | 5.5 | 30% | Matrimid 9725 |  | 35 | 9 | 4 | 30 | 6.625 | 1.263333
S34 | MIL-101 (Cr) | 500 | 3175 | 19.9 | 7.5 | 10% | SPEEK | 65 | 25 | 1 | 539.6226 | 7.56 | 1.122807 | 1.177249 | 13.91302 | 8.302507
| MIL-101 (Cr) | 500 | 3175 | 19.9 | 7.5 | 20% | SPEEK | 65 | 25 | 1 | 539.6226 | 7.56 | 1.807018 | 1.361111 | 7.633011 | 13.29897
| MIL-101 (Cr) | 500 | 3175 | 19.9 | 7.5 | 30% | SPEEK | 65 | 25 | 1 | 539.6226 | 7.56 | 2.105263 | 1.603175 | 2.089267 | 3.281091
| MIL-101 (Cr) | 500 | 3175 | 19.9 | 7.5 | 40% | SPEEK | 65 | 25 | 1 | 539.6226 | 7.56 | 2.54386 | 1.777778 | 8.223255 | 3.46083
| MIL-101 (Cr) | 500 | 1372 | 19.9 | 6.61 | 10% | SPEEK | 65 | 25 | 1 | 539.6226 | 7.56 | 1.754386 | 1.082011 | 1.940096 | 2.344946
| MIL-101 (Cr) | 500 | 1372 | 19.9 | 6.61 | 20% | SPEEK | 65 | 25 | 1 | 539.6226 | 7.56 | 2.736842 | 1.12963 | 1.804555 | 1.792956
| MIL-101 (Cr) | 500 | 1372 | 19.9 | 6.61 | 30% | SPEEK | 65 | 25 | 1 | 539.6226 | 7.56 | 3.438596 | 1.253968 | 1.717712 | 1.474021
| MIL-101 (Cr) | 500 | 1372 | 19.9 | 6.61 | 40% | SPEEK | 65 | 25 | 1 | 539.6226 | 7.56 | 4.368421 | 1.455026 | 2.010361 | 4.787996
S91 | MIL-53 (Al)-N | 600 | 1140 | 8 | 8 | 8% | PSF Udel P-3500 | 87.5 | 35 | 4 | 4.9 | 24 | 1.020408 | 1.208333
| MIL-53 (Al)-N | 600 | 1140 | 8 | 8 | 16% | PSF Udel P-3500 | 87.5 | 35 | 4 | 4.9 | 24 | 1.204082 | 1.375
| MIL-53 (Al)-N | 600 | 1140 | 8 | 8 | 25% | PSF Udel P-3500 | 87.5 | 35 | 4 | 4.9 | 24 | 1.326531 | 1.916667
| MIL-53 (Al)-N | 600 | 1140 | 8 | 8 | 40% | PSF Udel P-3500 | 87.5 | 35 | 4 | 4.9 | 24 | 2.244898 | 0.7083333
S35 | UiO-66 | 50 | 951 | 11 | 6 | 4% | 6FDA-BisP | 45 | 25 | 2 | 28 | 28 | 2.214286 | 1.267857
| UiO-66 | 50 | 951 | 11 | 6 | 8% | 6FDA-BisP | 45 | 25 | 2 | 28 | 28 | 2.857143 | 1.303571
| UiO-66 | 50 | 951 | 11 | 6 | 14% | 6FDA-BisP | 45 | 25 | 2 | 28 | 28 | 3.714286 | 1.5
| UiO-66 | 50 | 951 | 11 | 6 | 21% | 6FDA-BisP | 45 | 25 | 2 | 28 | 28 | 5.535714 | 0.8571429
| UiO-66 | 50 | 951 | 11 | 6 | 4% | 6FDA-DAM | 45 | 25 | 2 | 1000 | 29.5 | 1.29 | 1.030508
| UiO-66 | 50 | 951 | 11 | 6 | 8% | 6FDA-DAM | 45 | 25 | 2 | 1000 | 29.5 | 1.75 | 1.084746
| UiO-66 | 50 | 951 | 11 | 6 | 14% | 6FDA-DAM | 45 | 25 | 2 | 1000 | 29.5 | 1.87 | 1.050847
| UiO-66 | 50 | 951 | 11 | 6 | 23% | 6FDA-DAM | 45 | 25 | 2 | 1000 | 29.5 | 2.38 | 0.4067797
| UiO-66 | 50 | 951 | 11 | 6 | 4% | 6FDA-ODA | 100 | 25 | 2 | 28 | 39 | 1 | 1
| UiO-66 | 50 | 951 | 11 | 6 | 8% | 6FDA-ODA | 100 | 25 | 2 | 28 | 39 | 1.339286 | 1.358974
| UiO-66 | 50 | 951 | 11 | 6 | 17% | 6FDA-ODA | 100 | 25 | 2 | 28 | 39 | 1.5 | 1.474359
| UiO-66 | 50 | 951 | 11 | 6 | 21% | 6FDA-ODA | 100 | 25 | 2 | 28 | 39 | 2.571429 | 0.3102564
S92 | UiO-66 | 50 | 951 | 11 | 6 | 4% | 6FDA-DAM | 125 | 25 | 2 | 1000 | 28.5 | 1.28 | 1.031579
| UiO-66 | 50 | 951 | 11 | 6 | 8% | 6FDA-DAM | 125 | 25 | 2 | 1000 | 28.5 | 1.9 | 1.122807
| UiO-66 | 50 | 951 | 11 | 6 | 14% | 6FDA-DAM | 125 | 25 | 2 | 1000 | 28.5 | 2.05 | 1.070175
| UiO-66 | 50 | 951 | 11 | 6 | 21% | 6FDA-DAM | 125 | 25 | 2 | 1000 | 28.5 | 2.38 | 0.4210526
| UiO-66-N |  | 965 | 11 | 6 | 6% | 6FDA-DAM | 125 | 25 | 2 | 1000 | 28.5 | 1.15 | 1.052632
| UiO-66-N |  | 965 | 11 | 6 | 10% | 6FDA-DAM | 125 | 25 | 2 | 1000 | 28.5 | 1.17 | 1.087719
| UiO-66-N |  | 965 | 11 | 6 | 16% | 6FDA-DAM | 125 | 25 | 2 | 1000 | 28.5 | 1.23 | 1.070175
| UiO-66-N |  | 965 | 11 | 6 | 22% | 6FDA-DAM | 125 | 25 | 2 | 1000 | 28.5 | 1.55 | 0.7368421
| UiO-66-NC |  | 913 | 11 | 6 | 6% | 6FDA-DAM | 125 | 25 | 2 | 1000 | 28.5 | 1.17 | 1.087719
| UiO-66-NC |  | 913 | 11 | 6 | 11% | 6FDA-DAM | 125 | 25 | 2 | 1000 | 28.5 | 1.2 | 1.105263
| UiO-66-NC |  | 913 | 11 | 6 | 16% | 6FDA-DAM | 125 | 25 | 2 | 1000 | 28.5 | 1.25 | 1.122807
| UiO-66-NC |  | 913 | 11 | 6 | 24% | 6FDA-DAM | 125 | 25 | 2 | 1000 | 28.5 | 1.45 | 0.8070175

## Sheet2
No. | year | Ref. | Y/Gpa | Control CH4 permeability | Control CO2 permeability | Relative CH4 permeability | Relative CO2 permeability | Membrane Properties | [13 empty] | Gas test condition |  | membrane performance
[8 empty] | filler | [6 empty] | matrix |  | post treatment | thickness/μm | pore size | Young's Modulus/Gpa | support | T/℃ | P/bar | Control CH4 permeability | Control CO2 permeability | Control CO2/CH4 selectivity | Relative CH4 permeability | Relative CO2 permeability | Relative CO2/CH4 selectivity | note
10 | 2017 | 3 |  | 0.19 | 6.82 | 1.105263 | 1.187683 | MMIF | 45 | 420 | 3.35 | 3.35 | 10% |  | Matrimid 5218 | CC7(C)CC(C)(c5ccc(n4c(=O)c3ccc(C(=O)c2ccc1c(=O)n([*])c(=O)c1c2)cc3c4=O)cc5)c6ccc([*])cc67 | [5 empty] | 35 | 4 | 0.19 | 6.82 | 35.89474 | 1.105263 | 1.187683 | 1.074571
11 |  |  |  | 0.19 | 6.82 | 1.336842 | 1.268475 | MMIF | 45 | 420 | 3.35 | 3.35 | 20% |  | Matrimid 5218 | CC7(C)CC(C)(c5ccc(n4c(=O)c3ccc(C(=O)c2ccc1c(=O)n([*])c(=O)c1c2)cc3c4=O)cc5)c6ccc([*])cc67 |  | 60 |  |  |  | 35 | 4 | 0.19 | 6.82 | 35.89474 | 1.336842 | 1.268328 | 0.9487496
12 |  |  |  | 0.19 | 6.82 | 0.9842105 | 1.06305 | MMIF | 45 | 420 | 3.35 | 3.35 | 10% |  | Matrimid 5218 | CC7(C)CC(C)(c5ccc(n4c(=O)c3ccc(C(=O)c2ccc1c(=O)n([*])c(=O)c1c2)cc3c4=O)cc5)c6ccc([*])cc67 |  | 40 |  |  |  | 35 | 4 | 0.19 | 6.82 | 35.89474 | 0.9842105 | 1.06305 | 1.080104
247 | 2020 | 27 |  | 3.78 | 74.45 | 1.089947 | 1.195433 | NOTT-300 | 900 | 1370 | 6.5 | 6.5 | 10% |  | PEBAX 1657 | O=C(CCCCCC(=O)[*])NC(=O)OCCO[*] |  | 60 |  |  |  | 25 | 10 | 3.8 | 82.15 | 21.61842 | 1.105263 | 1.171029 | 1.059502
248 | [5 empty] | 1.481481 | 1.813298 | NOTT-300 | 900 | 1370 | 6.5 | 6.5 | 20% |  | PEBAX 1657 | O=C(CCCCCC(=O)[*])NC(=O)OCCO[*] |  | 60 |  |  |  | 25 | 10 | 3.8 | 82.15 | 21.61842 | 1.5 | 1.765064 | 1.176709
249 | [5 empty] | 2.354497 | 3.143049 | NOTT-300 | 900 | 1370 | 6.5 | 6.5 | 30% |  | PEBAX 1657 | O=C(CCCCCC(=O)[*])NC(=O)OCCO[*] |  | 60 |  |  |  | 25 | 10 | 3.8 | 82.15 | 21.61842 | 2.486842 | 3.213634 | 1.292255
250 | [5 empty] | 2.698413 | 4.566823 | NOTT-300 | 900 | 1370 | 6.5 | 6.5 | 40% |  | PEBAX 1657 | O=C(CCCCCC(=O)[*])NC(=O)OCCO[*] |  | 60 |  |  |  | 25 | 10 | 3.8 | 82.15 | 21.61842 | 2.842105 | 4.808278 | 1.691801
252 | 2015 | 28 |  | 0.2324675 | 7.16 | 0.8180236 | 0.972067 | sod-ZMOF | 2000 | 33 | 1.6 | 9.6 | 5% |  | Matrimid 5218 | CC7(C)CC(C)(c5ccc(n4c(=O)c3ccc(C(=O)c2ccc1c(=O)n([*])c(=O)c1c2)cc3c4=O)cc5)c6ccc([*])cc67 |  | 47.5 |  |  |  | 30 | 4 | 0.15 | 5.59 | 37.26667 | 1.266667 | 1.221825 | 0.9645984
253 |  |  |  | 0.2324675 | 8.16 | 0.8044248 | 0.9846369 | sod-ZMOF | 2000 | 33 | 1.6 | 9.6 | 10% |  | Matrimid 5218 | CC7(C)CC(C)(c5ccc(n4c(=O)c3ccc(C(=O)c2ccc1c(=O)n([*])c(=O)c1c2)cc3c4=O)cc5)c6ccc([*])cc67 |  | 47.5 |  |  |  | 30 | 4 | 0.15 | 5.59 | 37.26667 | 1.4 | 1.348837 | 0.9634551
254 |  |  |  | 0.2324675 | 9.16 | 1.366823 | 1.925978 | sod-ZMOF | 2000 | 33 | 1.6 | 9.6 | 20% |  | Matrimid 5218 | CC7(C)CC(C)(c5ccc(n4c(=O)c3ccc(C(=O)c2ccc1c(=O)n([*])c(=O)c1c2)cc3c4=O)cc5)c6ccc([*])cc67 |  | 47.5 |  |  |  | 30 | 4 | 0.15 | 5.59 | 37.26667 | 2.466667 | 2.177102 | 0.8826089
286 | 2014 | 34 | 0.428 | 0.379 | 8.36 | 1.129288 | 1.181818 | Fe-BTC | 50000 | 1500 | 8.5 | 5.5 | 10% |  | Matrimid 5218 | CC7(C)CC(C)(c5ccc(n4c(=O)c3ccc(C(=O)c2ccc1c(=O)n([*])c(=O)c1c2)cc3c4=O)cc5)c6ccc([*])cc67 |  | 61.5 |  |  |  | 35 | 5 | 0.354 | 8.92 | 25.19774 | 1 | 1.014574 | 1.014574
287 |  |  | 0.435 | 0.379 | 8.36 | 1.147757 | 1.38756 | Fe-BTC | 50000 | 1500 | 8.5 | 5.5 | 20% |  | Matrimid 5218 | CC7(C)CC(C)(c5ccc(n4c(=O)c3ccc(C(=O)c2ccc1c(=O)n([*])c(=O)c1c2)cc3c4=O)cc5)c6ccc([*])cc67 |  | 61.5 |  |  |  | 35 | 5 | 0.354 | 8.92 | 25.19774 | 1.09322 | 1.170404 | 1.070602
288 |  |  | 0.441 | 0.379 | 8.36 | 1.163588 | 1.464115 | Fe-BTC | 50000 | 1500 | 8.5 | 5.5 | 30% |  | Matrimid 5218 | CC7(C)CC(C)(c5ccc(n4c(=O)c3ccc(C(=O)c2ccc1c(=O)n([*])c(=O)c1c2)cc3c4=O)cc5)c6ccc([*])cc67 |  | 61.5 |  |  |  | 35 | 5 | 0.354 | 8.92 | 25.19774 | 1.172316 | 1.502242 | 1.281431
313 | 2016 | 38 | 0.93 | 6150.5 | 400.1 | 1.713572 | 1.548898 | Mg-MOF-74 | 11000 | 1250 | 11 | 11 | 10% |  | PIM-1-TD | CC6(C)CC4(CCc3cc2oc1c(C#N)c([d])c([e])c(C#N)c1oc2cc34)c5cc(O[g])c(O[t])cc56 |  | 50 |  | 0.93 |  | 25 | 2 | 536 | 6576 | 12.26866 | 1.31903 | 1.42944 | 1.083706
314 |  | 0% 0.95 | 1.07 |  |  |  |  | Mg-MOF-74 | 11000 | 1250 | 11 | 11 | 15% |  | PIM-1-TD | CC6(C)CC4(CCc3cc2oc1c(C#N)c([d])c([e])c(C#N)c1oc2cc34)c5cc(O[g])c(O[t])cc56 |  | 50 |  | 1.07 |  | 25 | 2 | 536 | 6576 | 12.26866 | 1.615672 | 2.290754 | 1.417834
315 |  | 0.93 | 1.12 | 6150.5 | 400.1 | 2.397901 | 3.04507 | Mg-MOF-74 | 11000 | 1250 | 11 | 11 | 20% |  | PIM-1-TD | CC6(C)CC4(CCc3cc2oc1c(C#N)c([d])c([e])c(C#N)c1oc2cc34)c5cc(O[g])c(O[t])cc56 |  | 50 |  | 1.12 |  | 25 | 2 | 536 | 6576 | 12.26866 | 2.078358 | 3.234337 | 1.556198
316 |  |  | 0.82 | 6150.5 | 400.1 | 1.873532 | 1.296008 | Mg-MOF-74-a | 11000 | 1250 | 11 | 11 | 20% |  | PIM-1-TD | CC6(C)CC4(CCc3cc2oc1c(C#N)c([d])c([e])c(C#N)c1oc2cc34)c5cc(O[g])c(O[t])cc56 | acetic Acidic treatment | 50 |  | 0.82 |  | 25 | 2 | 536 | 6576 | 12.26866 | 1.496269 | 1.141423 | 0.7628465
318 | 2013 | 39 |  | 0.2747383 | 6.57 | 0.6336977 | 1.13242 | TKL-107 |  | 1454 | 6 | 6 | 5% |  | Matrimid 5218 | CC7(C)CC(C)(c5ccc(n4c(=O)c3ccc(C(=O)c2ccc1c(=O)n([*])c(=O)c1c2)cc3c4=O)cc5)c6ccc([*])cc67 |  | 65 |  |  |  | 25 | 2 | 0.2093664 | 7.6 | 36.3 | 0.9726316 | 1.178947 | 1.212121
319 |  |  |  | 0.2747383 | 6.57 | 0.758101 | 1.436834 | TKL-107 |  | 1454 | 6 | 6 | 10% |  | Matrimid 5218 | CC7(C)CC(C)(c5ccc(n4c(=O)c3ccc(C(=O)c2ccc1c(=O)n([*])c(=O)c1c2)cc3c4=O)cc5)c6ccc([*])cc67 |  | 65 |  |  |  | 25 | 2 | 0.2093664 | 7.6 | 36.3 | 0.7960526 | 1.315789 | 1.652893
320 |  |  |  | 0.2747383 | 6.57 | 1.072475 | 2.25723 | TKL-107 |  | 1454 | 6 | 6 | 20% |  | Matrimid 5218 | CC7(C)CC(C)(c5ccc(n4c(=O)c3ccc(C(=O)c2ccc1c(=O)n([*])c(=O)c1c2)cc3c4=O)cc5)c6ccc([*])cc67 |  | 65 |  |  |  | 25 | 2 | 0.2093664 | 7.6 | 36.3 | 1.293894 | 2.302632 | 1.779614
321 |  |  |  | 0.2747383 | 6.57 | 2.458499 | 3.417047 | TKL-107 |  | 1454 | 6 | 6 | 30% |  | Matrimid 5218 | CC7(C)CC(C)(c5ccc(n4c(=O)c3ccc(C(=O)c2ccc1c(=O)n([*])c(=O)c1c2)cc3c4=O)cc5)c6ccc([*])cc67 |  | 65 |  |  |  | 25 | 2 | 0.2093664 | 7.6 | 36.3 | 2.539554 | 3.421053 | 1.347107
8 | 2013 | 3 | [5 empty] | ZIF-8 | 80 | 1350 | 11.6 | 3.4 | 5% |  | 6FDA-Durene/DABA (9/1) |  |  | 50 |  |  |  | 3 | 10 | 13.1 | 256 | 19.54198 | 1.007634 | 1.01953125 | 1.011808
9 | [7 empty] | ZIF-8 | 80 | 1350 | 11.6 | 3.4 | 10% |  | 6FDA-Durene/DABA (9/1) |  |  | 50 |  |  |  | 3 | 10 | 13.1 | 256 | 19.54198 | 1.198473 | 1.17578125 | 0.9810659
10 | [7 empty] | ZIF-8 | 80 | 1350 | 11.6 | 3.4 | 15% |  | 6FDA-Durene/DABA (9/1) |  |  | 50 |  |  |  | 3 | 10 | 13.1 | 256 | 19.54198 | 1.351145 | 1.37109375 | 1.014764
11 |  |  |  | 13.1 | 256 | 1.465649 | 1.53125 | ZIF-8 | 80 | 1350 | 11.6 | 3.4 | 20% |  | 6FDA-Durene/DABA (9/1) |  |  | 50 |  |  |  | 3 | 10 | 13.1 | 256 | 19.54198 | 1.465649 | 1.53125 | 1.044759
12 | [7 empty] | ZIF-8 | 80 | 1350 | 11.6 | 3.4 | 30% |  | 6FDA-Durene/DABA (9/1) |  |  | 50 |  |  |  | 3 | 10 | 13.1 | 256 | 19.54198 | 2.305344 | 2.3515625 | 1.020049
|  |  |  | 13.1 | 256 | 2.603053 | 3.04296875 | ZIF-8 | 80 | 1350 | 11.6 | 3.4 | 40% |  | 6FDA-Durene/DABA (9/1) |  |  | 50 |  |  |  | 3 | 10 | 13.1 | 256 | 19.54198 | 2.854962 | 3.04296875 | 1.065853
47 | 2014 | 9 | 1.96 | 42 | 917 | 1.928571 | 1.751363 | ZIF-71 | 100 | 679 | 16.5 | 4.2 | 10% | / | 6FDA-Durene | Cc5c(C)c(n4c(=O)c3ccc(C(c2ccc1c(=O)n([*])c(=O)c1c2)(C(F)(F)F)C(F)(F)F)cc3c4=O)c(C)c(C)c5[*] |  |  |  | 1.96 |  | 35 | 3.5 | 58.6 | 959 | 14.70859 | 1.911263 | 1.882169 | 1.014194
48 |  | 0% 1.79 | 1.73 | 42 | 917 | 5.095238 | 3.745911 | ZIF-71 | 100 | 679 | 16.5 | 4.2 | 20% | / | 6FDA-Durene | Cc5c(C)c(n4c(=O)c3ccc(C(c2ccc1c(=O)n([*])c(=O)c1c2)(C(F)(F)F)C(F)(F)F)cc3c4=O)c(C)c(C)c5[*] |  |  |  | 1.73 |  | 35 | 3.5 | 58.6 | 959 | 14.70859 | 5.341297 | 4.177268 | 0.8673818
49 |  |  | 1.25 | 42 | 917 | 14.66667 | 6.152672 | ZIF-71 | 100 | 679 | 16.5 | 4.2 | 30% | / | 6FDA-Durene | Cc5c(C)c(n4c(=O)c3ccc(C(c2ccc1c(=O)n([*])c(=O)c1c2)(C(F)(F)F)C(F)(F)F)cc3c4=O)c(C)c(C)c5[*] |  |  |  | 1.25 |  | 35 | 3.5 | 58.6 | 959 | 14.70859 | 13.87372 | 8.081335 | 0.7805971
182 | 2014 | 22 |  |  |  | 0.9508557 | 1.440915 | MIL-53 (Al) | 200 | 1200 | 8.5 | 8.5 | 10% |  | Matrimid 5218 | CC7(C)CC(C)(c5ccc(n4c(=O)c3ccc(C(=O)c2ccc1c(=O)n([*])c(=O)c1c2)cc3c4=O)cc5)c6ccc([*])cc67 |  | 55 |  |  |  | 35 | 5 | 0.355 | 8.3 | 23.38028 | 1.042254 | 1.566265 | 1.502768
183 | [5 empty] | 0.9761186 | 1.727846 | MIL-53 (Al) | 200 | 1200 | 8.5 | 8.5 | 20% |  | Matrimid 5218 | CC7(C)CC(C)(c5ccc(n4c(=O)c3ccc(C(=O)c2ccc1c(=O)n([*])c(=O)c1c2)cc3c4=O)cc5)c6ccc([*])cc67 |  | 55 |  |  |  | 35 | 5 | 0.355 | 8.3 | 23.38028 | 1.056338 | 2.048193 | 1.938956
184 | [5 empty] | 0.9796821 | 2.070764 | MIL-53 (Al) | 200 | 1200 | 8.5 | 8.5 | 30% |  | Matrimid 5218 | CC7(C)CC(C)(c5ccc(n4c(=O)c3ccc(C(=O)c2ccc1c(=O)n([*])c(=O)c1c2)cc3c4=O)cc5)c6ccc([*])cc67 |  | 55 |  |  |  | 35 | 5 | 0.355 | 8.3 | 23.38028 | 1.084507 | 2.46988 | 2.277421
185 | [5 empty] | 0.8924598 | 1.516839 | ZIF-8 | 300 | 1550 | 1.16 | 3.4 | 10% |  | Matrimid 5218 | CC7(C)CC(C)(c5ccc(n4c(=O)c3ccc(C(=O)c2ccc1c(=O)n([*])c(=O)c1c2)cc3c4=O)cc5)c6ccc([*])cc67 |  | 55 |  |  |  | 35 | 5 | 0.355 | 8.3 | 23.38028 | 0.9802817 | 1.927711 | 1.966487
186 | [5 empty] | 1.014272 | 1.868102 | ZIF-8 | 300 | 1550 | 1.16 | 3.4 | 20% |  | Matrimid 5218 | CC7(C)CC(C)(c5ccc(n4c(=O)c3ccc(C(=O)c2ccc1c(=O)n([*])c(=O)c1c2)cc3c4=O)cc5)c6ccc([*])cc67 |  | 55 |  |  |  | 35 | 5 | 0.355 | 8.3 | 23.38028 | 1.169014 | 2.144578 | 1.834519
187 | [5 empty] | 1.203525 | 2.402053 | ZIF-8 | 300 | 1550 | 1.16 | 3.4 | 30% |  | Matrimid 5218 | CC7(C)CC(C)(c5ccc(n4c(=O)c3ccc(C(=O)c2ccc1c(=O)n([*])c(=O)c1c2)cc3c4=O)cc5)c6ccc([*])cc67 |  | 55 |  |  |  | 35 | 5 | 0.355 | 8.3 | 23.38028 | 1.352113 | 2.662651 | 1.969252
188 | [5 empty] | 0.5858473 | 1.095636 | Cu3BTC2 | 10000 | 1600 | 12 | 3.4 | 10% |  | Matrimid 5218 | CC7(C)CC(C)(c5ccc(n4c(=O)c3ccc(C(=O)c2ccc1c(=O)n([*])c(=O)c1c2)cc3c4=O)cc5)c6ccc([*])cc67 |  | 55 |  |  |  | 35 | 5 | 0.355 | 8.3 | 23.38028 | 0.7042254 | 1.421687 | 2.018795
189 | [5 empty] | 0.6417149 | 1.432883 | Cu3BTC2 | 10000 | 1600 | 12 | 3.4 | 20% |  | Matrimid 5218 | CC7(C)CC(C)(c5ccc(n4c(=O)c3ccc(C(=O)c2ccc1c(=O)n([*])c(=O)c1c2)cc3c4=O)cc5)c6ccc([*])cc67 |  | 55 |  |  |  | 35 | 5 | 0.355 | 8.3 | 23.38028 | 0.7464789 | 1.771084 | 2.372585
190 | [5 empty] | 0.6866558 | 1.594475 | Cu3BTC2 | 10000 | 1600 | 12 | 3.4 | 30% |  | Matrimid 5218 | CC7(C)CC(C)(c5ccc(n4c(=O)c3ccc(C(=O)c2ccc1c(=O)n([*])c(=O)c1c2)cc3c4=O)cc5)c6ccc([*])cc67 |  | 55 |  |  |  | 35 | 5 | 0.355 | 8.3 | 23.38028 | 0.7887324 | 1.674699 | 2.123279
203 | 2015 | 24 |  | 535.81946 | 22.088858 | 1.229681 | 1.151637 | MIL-101 (Cr) | 500 | 3175 | 19.9 | 7.5 | 10% | / | SPEEK | CC(C)(c1ccc([*])cc1)c7ccc(C(C)(C)c6ccc(n5c(=O)c4ccc(C(c3ccc2c(=O)n([*])c(=O)c2c3)(C(F)(F)F)C(F)(F)F)cc4c5=O)cc6)cc7 |  | 65 |  |  |  | 25 | 1 | 75.39683 | 570 | 7.56 | 0.9537552 | 1.122807 | 1.177249
204 |  |  |  | 535.81946 | 22.088858 | 1.391775 | 1.275417 | MIL-101 (Cr) | 500 | 3175 | 19.9 | 7.5 | 20% |  | SPEEK | CC(C)(c1ccc([*])cc1)c7ccc(C(C)(C)c6ccc(n5c(=O)c4ccc(C(c3ccc2c(=O)n([*])c(=O)c2c3)(C(F)(F)F)C(F)(F)F)cc4c5=O)cc6)cc7 |  | 65 |  |  |  | 25 | 1 | 75.39683 | 570 | 7.56 | 1.327605 | 1.807018 | 1.361111
205 |  |  |  | 535.81946 | 22.088858 | 1.698297 | 1.349085 | MIL-101 (Cr) | 500 | 3175 | 19.9 | 7.5 | 30% |  | SPEEK | CC(C)(c1ccc([*])cc1)c7ccc(C(C)(C)c6ccc(n5c(=O)c4ccc(C(c3ccc2c(=O)n([*])c(=O)c2c3)(C(F)(F)F)C(F)(F)F)cc4c5=O)cc6)cc7 |  | 65 |  |  |  | 25 | 1 | 75.39683 | 570 | 7.56 | 1.313184 | 2.105263 | 1.603175
206 |  |  |  | 535.81946 | 22.088858 | 2.250824 | 1.339339 | MIL-101 (Cr) | 500 | 3175 | 19.9 | 7.5 | 40% |  | SPEEK | CC(C)(c1ccc([*])cc1)c7ccc(C(C)(C)c6ccc(n5c(=O)c4ccc(C(c3ccc2c(=O)n([*])c(=O)c2c3)(C(F)(F)F)C(F)(F)F)cc4c5=O)cc6)cc7 |  | 65 |  |  |  | 25 | 1 | 75.39683 | 570 | 7.56 | 1.430921 | 2.54386 | 1.777778
207 |  |  |  | 535.81946 | 22.088858 | 1.217556 | 1.479928 | MIL-101 (Cr) | 500 | 1372 | 19.9 | 6.61 | 10% | PEI300 impregnated | SPEEK | CC(C)(c1ccc([*])cc1)c7ccc(C(C)(C)c6ccc(n5c(=O)c4ccc(C(c3ccc2c(=O)n([*])c(=O)c2c3)(C(F)(F)F)C(F)(F)F)cc4c5=O)cc6)cc7 |  | 65 |  |  |  | 25 | 1 | 75.39683 | 570 | 7.56 | 1.621413 | 1.754386 | 1.082011
208 |  |  |  | 535.81946 | 22.088858 | 1.411048 | 2.037628 | MIL-101 (Cr) | 500 | 1372 | 19.9 | 6.61 | 20% |  | SPEEK | CC(C)(c1ccc([*])cc1)c7ccc(C(C)(C)c6ccc(n5c(=O)c4ccc(C(c3ccc2c(=O)n([*])c(=O)c2c3)(C(F)(F)F)C(F)(F)F)cc4c5=O)cc6)cc7 |  | 65 |  |  |  | 25 | 1 | 75.39683 | 570 | 7.56 | 2.422778 | 2.736842 | 1.12963
209 |  |  |  | 535.81946 | 22.088858 | 1.300101 | 2.773402 | MIL-101 (Cr) | 500 | 1372 | 19.9 | 6.61 | 30% |  | SPEEK | CC(C)(c1ccc([*])cc1)c7ccc(C(C)(C)c6ccc(n5c(=O)c4ccc(C(c3ccc2c(=O)n([*])c(=O)c2c3)(C(F)(F)F)C(F)(F)F)cc4c5=O)cc6)cc7 |  | 65 |  |  |  | 25 | 1 | 75.39683 | 570 | 7.56 | 2.742172 | 3.438596 | 1.253968
210 |  |  |  | 535.81946 | 22.088858 | 1.431304 | 3.164274 | MIL-101 (Cr) | 500 | 1372 | 19.9 | 6.61 | 40% |  | SPEEK | CC(C)(c1ccc([*])cc1)c7ccc(C(C)(C)c6ccc(n5c(=O)c4ccc(C(c3ccc2c(=O)n([*])c(=O)c2c3)(C(F)(F)F)C(F)(F)F)cc4c5=O)cc6)cc7 |  | 65 |  |  |  | 25 | 1 | 75.39683 | 570 | 7.56 | 3.002297 | 4.368421 | 1.455026

## single only
Ref | MOF Type | Filler size /nm | BET /m2g-1 | Pore size /Å | Aperture size /Å | Loading | Polymer Type | Thickness/um | Temperature /℃ | Pressure /bar | CP | CS | RP | RS
S1 | Cu3BTC2 | 100 | 1232 | 8.6 | 8.6 | 5% | Azide-PMP | 60 | 30 | 2 | 97.2 | 9.257143 | 0.9084362 | 1.834342
| Cu3BTC2 | 100 | 1232 | 8.6 | 8.6 | 10% | Azide-PMP | 60 | 30 | 2 | 97.2 | 9.257143 | 1.054527 | 2.089157
| Cu3BTC2 | 100 | 1232 | 8.6 | 8.6 | 15% | Azide-PMP | 60 | 30 | 2 | 97.2 | 9.257143 | 1.279835 | 2.443322
| Cu3BTC2 | 100 | 1232 | 8.6 | 8.6 | 20% | Azide-PMP | 60 | 30 | 2 | 97.2 | 9.257143 | 1.479424 | 2.632873
S2 | CuTPA | 1500 | 625 | 5.2 | 5.2 | 15% | PVAc |  |  |  | 2.44 | 35.00717 | 1.336066 | 1.155382
S4 | Cu-BPY-HFS | 250 | 2000 | 8 | 8 | 10% | Matrimid 5218 |  | 35 | 3.9 | 7.29 | 34.71429 | 1.071331 | 0.9374143
| Cu-BPY-HFS | 250 | 2000 | 8 | 8 | 20% | Matrimid 5218 |  | 35 | 3.9 | 7.29 | 34.71429 | 1.355281 | 0.7905807
| Cu-BPY-HFS | 250 | 2000 | 8 | 8 | 20% | Matrimid 5218 |  | 35 | 3.9 | 7.29 | 34.71429 | 1.374486 | 0.7801134
| Cu-BPY-HFS | 250 | 2000 | 8 | 8 | 30% | Matrimid 5218 |  | 35 | 3.9 | 7.29 | 34.71429 | 1.421125 | 0.7853585
| Cu-BPY-HFS | 250 | 2000 | 8 | 8 | 40% | Matrimid 5218 |  | 35 | 3.9 | 7.29 | 34.71429 | 2.065844 | 0.7353003
S5 | MOF-5 | 3000 |  | 7.8 | 7.8 | 5% | PI | 40 | 25 | 1 | 2.05 | 9.318182 | 1.326829 | 1.06924
| MOF-5 | 3000 |  | 7.8 | 7.8 | 5% | PI | 40 | 25 | 2 | 2.1 | 9.41704 | 1.666667 | 1.230684
| MOF-5 | 3000 |  | 7.8 | 7.8 | 5% | PI | 40 | 25 | 3 | 2.2 | 9.777778 | 1.681818 | 1.224625
| MOF-5 | 3000 |  | 7.8 | 7.8 | 5% | PI | 40 | 25 | 4 | 2.25 | 9.911894 | 1.697778 | 1.185832
| MOF-5 | 3000 |  | 7.8 | 7.8 | 5% | PI | 40 | 25 | 5 | 2.3 | 9.236948 | 1.717391 | 1.303751
| MOF-5-Ni | 3000 |  | 7.8 | 7.8 | 5% | PI | 40 | 25 | 1 | 2.05 | 9.318182 | 1.687805 | 1.149588
| MOF-5-Ni | 3000 |  | 7.8 | 7.8 | 5% | PI | 40 | 25 | 2 | 2.1 | 9.41704 | 1.785714 | 1.225275
| MOF-5-Ni | 3000 |  | 7.8 | 7.8 | 5% | PI | 40 | 25 | 3 | 2.2 | 9.777778 | 1.761364 | 1.20458
| MOF-5-Ni | 3000 |  | 7.8 | 7.8 | 5% | PI | 40 | 25 | 4 | 2.25 | 9.911894 | 1.733333 | 1.178044
| MOF-5-Ni | 3000 |  | 7.8 | 7.8 | 5% | PI | 40 | 25 | 5 | 2.3 | 9.236948 | 1.817391 | 1.319331
| MOF-5-Co | 3000 |  | 7.8 | 7.8 | 5% | PI | 40 | 25 | 1 | 2.05 | 9.318182 | 1.843902 | 1.02181
| MOF-5-Co | 3000 |  | 7.8 | 7.8 | 5% | PI | 40 | 25 | 2 | 2.1 | 9.41704 | 1.852381 | 0.9138959
| MOF-5-Co | 3000 |  | 7.8 | 7.8 | 5% | PI | 40 | 25 | 3 | 2.2 | 9.777778 | 1.877273 | 0.8873663
| MOF-5-Co | 3000 |  | 7.8 | 7.8 | 5% | PI | 40 | 25 | 4 | 2.25 | 9.911894 | 2.164444 | 0.9149514
| MOF-5-Co | 3000 |  | 7.8 | 7.8 | 5% | PI | 40 | 25 | 5 | 2.3 | 9.236948 | 2.343478 | 0.9519186
| MOF-5-Cu | 3000 |  | 7.8 | 7.8 | 5% | PI | 40 | 25 | 1 | 2.05 | 9.318182 | 1.985366 | 0.7622696
| MOF-5-Cu | 3000 |  | 7.8 | 7.8 | 5% | PI | 40 | 25 | 2 | 2.1 | 9.41704 | 2.142857 | 0.9016173
| MOF-5-Cu | 3000 |  | 7.8 | 7.8 | 5% | PI | 40 | 25 | 3 | 2.2 | 9.777778 | 2.263636 | 0.8460435
| MOF-5-Cu | 3000 |  | 7.8 | 7.8 | 5% | PI | 40 | 25 | 4 | 2.25 | 9.911894 | 2.253333 | 0.7370413
| MOF-5-Cu | 3000 |  | 7.8 | 7.8 | 5% | PI | 40 | 25 | 5 | 2.3 | 9.236948 | 2.656522 | 0.8458746
| MOF-5-NiCo | 3000 |  | 7.8 | 7.8 | 5% | PI | 40 | 25 | 1 | 2.05 | 9.318182 | 1.84878 | 1.004276
| MOF-5-NiCo | 3000 |  | 7.8 | 7.8 | 5% | PI | 40 | 25 | 2 | 2.1 | 9.41704 | 1.904762 | 0.9355989
| MOF-5-NiCo | 3000 |  | 7.8 | 7.8 | 5% | PI | 40 | 25 | 3 | 2.2 | 9.777778 | 1.913636 | 0.8751386
| MOF-5-NiCo | 3000 |  | 7.8 | 7.8 | 5% | PI | 40 | 25 | 4 | 2.25 | 9.911894 | 2.177778 | 0.8907307
| MOF-5-NiCo | 3000 |  | 7.8 | 7.8 | 5% | PI | 40 | 25 | 5 | 2.3 | 9.236948 | 1.878261 | 0.7284844
| MOF-5-NiCu | 3000 |  | 7.8 | 7.8 | 5% | PI | 40 | 25 | 1 | 2.05 | 9.318182 | 2.012195 | 0.9165278
| MOF-5-NiCu | 3000 |  | 7.8 | 7.8 | 5% | PI | 40 | 25 | 2 | 2.1 | 9.41704 | 2.152381 | 0.8540586
| MOF-5-NiCu | 3000 |  | 7.8 | 7.8 | 5% | PI | 40 | 25 | 3 | 2.2 | 9.777778 | 2.295455 | 0.8494692
| MOF-5-NiCu | 3000 |  | 7.8 | 7.8 | 5% | PI | 40 | 25 | 4 | 2.25 | 9.911894 | 2.271111 | 0.733346
| MOF-5-NiCu | 3000 |  | 7.8 | 7.8 | 5% | PI | 40 | 25 | 5 | 2.3 | 9.236948 | 2.513043 | 0.8277088
| MOF-5-CuCo | 3000 |  | 7.8 | 7.8 | 5% | PI | 40 | 25 | 1 | 2.05 | 9.318182 | 2.073171 | 0.8943089
| MOF-5-CuCo | 3000 |  | 7.8 | 7.8 | 5% | PI | 40 | 25 | 2 | 2.1 | 9.41704 | 2.280952 | 0.9248225
| MOF-5-CuCo | 3000 |  | 7.8 | 7.8 | 5% | PI | 40 | 25 | 3 | 2.2 | 9.777778 | 2.318182 | 0.8536676
| MOF-5-CuCo | 3000 |  | 7.8 | 7.8 | 5% | PI | 40 | 25 | 4 | 2.25 | 9.911894 | 2.422222 | 0.78214
| MOF-5-CuCo | 3000 |  | 7.8 | 7.8 | 5% | PI | 40 | 25 | 5 | 2.3 | 9.236948 | 2.608696 | 0.8327759
| MOF-5 | 3000 |  | 7.8 | 7.8 | 5% | PI | 40 | 25 | 1 | 2.05 | 9.318182 | 1.780488 | 1.125596
| MOF-5 | 3000 |  | 7.8 | 7.8 | 5% | PI | 40 | 25 | 2 | 2.1 | 9.41704 | 2.238095 | 1.066443
| MOF-5 | 3000 |  | 7.8 | 7.8 | 5% | PI | 40 | 25 | 3 | 2.2 | 9.777778 | 2.227273 | 1.055024
| MOF-5 | 3000 |  | 7.8 | 7.8 | 5% | PI | 40 | 25 | 4 | 2.25 | 9.911894 | 2.186667 | 0.9751932
| MOF-5 | 3000 |  | 7.8 | 7.8 | 5% | PI | 40 | 25 | 5 | 2.3 | 9.236948 | 2.217391 | 0.8862447
| MOF-5-Ni | 3000 |  | 7.8 | 7.8 | 5% | PI | 40 | 25 | 1 | 2.05 | 9.318182 | 2.146341 | 1.049322
| MOF-5-Ni | 3000 |  | 7.8 | 7.8 | 5% | PI | 40 | 25 | 2 | 2.1 | 9.41704 | 2.261905 | 1.073202
| MOF-5-Ni | 3000 |  | 7.8 | 7.8 | 5% | PI | 40 | 25 | 3 | 2.2 | 9.777778 | 2.309091 | 1.012759
| MOF-5-Ni | 3000 |  | 7.8 | 7.8 | 5% | PI | 40 | 25 | 4 | 2.25 | 9.911894 | 2.311111 | 0.9573398
| MOF-5-Ni | 3000 |  | 7.8 | 7.8 | 5% | PI | 40 | 25 | 5 | 2.3 | 9.236948 | 2.317391 | 0.8877391
| MOF-5-Co | 3000 |  | 7.8 | 7.8 | 5% | PI | 40 | 25 | 1 | 2.05 | 9.318182 | 2.2 | 0.9897751
| MOF-5-Co | 3000 |  | 7.8 | 7.8 | 5% | PI | 40 | 25 | 2 | 2.1 | 9.41704 | 2.285714 | 0.9352556
| MOF-5-Co | 3000 |  | 7.8 | 7.8 | 5% | PI | 40 | 25 | 3 | 2.2 | 9.777778 | 2.354545 | 0.8785617
| MOF-5-Co | 3000 |  | 7.8 | 7.8 | 5% | PI | 40 | 25 | 4 | 2.25 | 9.911894 | 2.364444 | 0.8119953
| MOF-5-Co | 3000 |  | 7.8 | 7.8 | 5% | PI | 40 | 25 | 5 | 2.3 | 9.236948 | 2.417391 | 0.834855
| MOF-5-Cu | 3000 |  | 7.8 | 7.8 | 5% | PI | 40 | 25 | 1 | 2.05 | 9.318182 | 2.731707 | 1.190051
| MOF-5-Cu | 3000 |  | 7.8 | 7.8 | 5% | PI | 40 | 25 | 2 | 2.1 | 9.41704 | 2.285714 | 0.8849206
| MOF-5-Cu | 3000 |  | 7.8 | 7.8 | 5% | PI | 40 | 25 | 3 | 2.2 | 9.777778 | 2.368182 | 0.8608092
| MOF-5-Cu | 3000 |  | 7.8 | 7.8 | 5% | PI | 40 | 25 | 4 | 2.25 | 9.911894 | 2.408889 | 0.7811683
| MOF-5-Cu | 3000 |  | 7.8 | 7.8 | 5% | PI | 40 | 25 | 5 | 2.3 | 9.236948 | 2.956522 | 0.907736
| MOF-5 | 3000 |  | 7.8 | 7.8 | 5% | PI | 40 | 25 | 1 | 2.05 | 9.318182 | 2.546341 | 1.035481
| MOF-5 | 3000 |  | 7.8 | 7.8 | 5% | PI | 40 | 25 | 2 | 2.1 | 9.41704 | 2.904762 | 1.056708
| MOF-5 | 3000 |  | 7.8 | 7.8 | 5% | PI | 40 | 25 | 3 | 2.2 | 9.777778 | 2.868182 | 0.9897867
| MOF-5 | 3000 |  | 7.8 | 7.8 | 5% | PI | 40 | 25 | 4 | 2.25 | 9.911894 | 3.044444 | 0.9532261
| MOF-5 | 3000 |  | 7.8 | 7.8 | 5% | PI | 40 | 25 | 5 | 2.3 | 9.236948 | 3.108696 | 1.048869
| MOF-5-Ni | 3000 |  | 7.8 | 7.8 | 5% | PI | 40 | 25 | 1 | 2.05 | 9.318182 | 2.658537 | 0.9388091
| MOF-5-Ni | 3000 |  | 7.8 | 7.8 | 5% | PI | 40 | 25 | 2 | 2.1 | 9.41704 | 3 | 0.989645
| MOF-5-Ni | 3000 |  | 7.8 | 7.8 | 5% | PI | 40 | 25 | 3 | 2.2 | 9.777778 | 3.081818 | 0.9017023
| MOF-5-Ni | 3000 |  | 7.8 | 7.8 | 5% | PI | 40 | 25 | 4 | 2.25 | 9.911894 | 3.155556 | 0.8843347
| MOF-5-Ni | 3000 |  | 7.8 | 7.8 | 5% | PI | 40 | 25 | 5 | 2.3 | 9.236948 | 3.382609 | 0.938985
| MOF-5-Co | 3000 |  | 7.8 | 7.8 | 5% | PI | 40 | 25 | 1 | 2.05 | 9.318182 | 2.668293 | 0.9317847
| MOF-5-Co | 3000 |  | 7.8 | 7.8 | 5% | PI | 40 | 25 | 2 | 2.1 | 9.41704 | 3.095238 | 1.00912
| MOF-5-Co | 3000 |  | 7.8 | 7.8 | 5% | PI | 40 | 25 | 3 | 2.2 | 9.777778 | 3.095455 | 0.783439
| MOF-5-Co | 3000 |  | 7.8 | 7.8 | 5% | PI | 40 | 25 | 4 | 2.25 | 9.911894 | 3.191111 | 0.8899044
| MOF-5-Co | 3000 |  | 7.8 | 7.8 | 5% | PI | 40 | 25 | 5 | 2.3 | 9.236948 | 3.413043 | 0.9390584
| MOF-5-Cu | 3000 |  | 7.8 | 7.8 | 5% | PI | 40 | 25 | 1 | 2.05 | 9.318182 | 2.804878 | 0.977929
| MOF-5-Cu | 3000 |  | 7.8 | 7.8 | 5% | PI | 40 | 25 | 2 | 2.1 | 9.41704 | 3.190476 | 1.016395
| MOF-5-Cu | 3000 |  | 7.8 | 7.8 | 5% | PI | 40 | 25 | 3 | 2.2 | 9.777778 | 3.181818 | 0.9096685
| MOF-5-Cu | 3000 |  | 7.8 | 7.8 | 5% | PI | 40 | 25 | 4 | 2.25 | 9.911894 | 3.2 | 0.8945813
| MOF-5-Cu | 3000 |  | 7.8 | 7.8 | 5% | PI | 40 | 25 | 5 | 2.3 | 9.236948 | 3.5 | 0.9391164
S6 | Ni2(dobdc) | 17.5 | 1400 | 7.6 | 7.6 | 23% | cellulose acetate |  | 25 | 1 | 3.5 | 30.6 | 1.08 | 0.9901961
| Ni2(dobdc) | 17.5 | 1400 | 7.6 | 7.6 | 23% | matrimid |  | 25 | 1 | 9.55 | 34.5 | 0.9748691 | 0.8550725
| Ni2(dobdc) | 17.5 | 1400 | 7.6 | 7.6 | 15% | 6FDA-DAT |  | 25 | 1 | 55.8 | 50.1 | 1.145161 | 1.035928
| Ni2(dobdc) | 17.5 | 1400 | 7.6 | 7.6 | 18% | 6FDA-DAM:DAT |  | 25 | 1 | 191 | 31.3 | 1.151832 | 0.9744409
| Ni2(dobdc) | 17.5 | 1400 | 7.6 | 7.6 | 23% | 6FDA-DAM |  | 25 | 1 | 518 | 18.7 | 1.380309 | 0.7754011
| Ni2(dobdc) | 17.5 | 1400 | 7.6 | 7.6 | 21% | 6FDA-durene |  | 25 | 1 | 626 | 18 | 1.653355 | 0.6833333
S7 | KAUST-7 | 80 | 248 | 4.7 | 4.7 | 11% | 6FDA-Durene | 50 | 35 | 2 | 755 | 24 | 1.18543 | 1.1875
| KAUST-7 | 80 | 248 | 4.7 | 4.7 | 22% | 6FDA-Durene | 50 | 35 | 2 | 755 | 24 | 1.291391 | 1.25
| KAUST-7 | 80 | 248 | 4.7 | 4.7 | 33% | 6FDA-Durene | 50 | 35 | 2 | 755 | 24 | 1.345695 | 1.333333
| KAUST-7 | 80 | 248 | 4.7 | 4.7 | 33% | 6FDA-Durene | 50 | 35 | 2 | 755 | 24 | 1.483444 | 2.229167
| KAUST-7 | 80 | 248 | 4.7 | 4.7 | 33% | 6FDA-Durene | 50 | 35 | 2 | 755 | 24 | 1.655629 | 2.583333
S8 | NUS-8 | 5000 | 664 | 6 | 6 | 0.5% | PIM-1-TT | 65 | 25 | 1 | 4000 | 14.7 | 1.2 | 1.190476
| NUS-8 | 5000 | 664 | 6 | 6 | 1% | PIM-1-TT | 65 | 25 | 1 | 4000 | 14.7 | 1.3 | 1.714286
| NUS-8 | 5000 | 664 | 6 | 6 | 2% | PIM-1-TT | 65 | 25 | 1 | 4000 | 14.7 | 1.625 | 2.047619
| NUS-8 | 5000 | 664 | 6 | 6 | 5% | PIM-1-TT | 65 | 25 | 1 | 4000 | 14.7 | 2.125 | 1.217687
S9 | Co4(μ4-O)(Me2pzba)3 | 3000 | 1850 | 14 | 6 | 8% | Matrimid 5218 | 66 | 30 | 3 | 8.7 | 41.42857 | 1.114943 | 1.377282
|  | 3000 | 1850 | 14 | 6 | 16% | Matrimid 5218 | 75 | 30 | 3 | 8.7 | 41.42857 | 1.218391 | 1.421456
|  | 3000 | 1850 | 14 | 6 | 24% | Matrimid 5218 | 90 | 30 | 3 | 8.7 | 41.42857 | 1.494253 | 1.426332
S14 | LaBTB |  |  | 6 | 6 | 5% | 6FDA-DAM | 75 | 20 | 0.35 | 471 | 25.4 | 1.089172 | 1.181102
| LaBTB |  |  | 6 | 6 | 10% | 6FDA-DAM | 75 | 20 | 0.35 | 471 | 25.4 | 1.477707 | 1.066929
| LaBTB |  |  | 6 | 6 | 15% | 6FDA-DAM | 75 | 20 | 0.35 | 471 | 25.4 | 1.194268 | 0.9606299
| LaBTB |  |  | 6 | 6 | 20% | 6FDA-DAM | 75 | 20 | 0.35 | 471 | 25.4 | 1.072611 | 1.106299
| LaBTB |  |  | 6 | 6 | 5% | Matrimid 5218 | 75 | 20 | 0.35 | 8.5 | 28 | 1.058824 | 1.475
| LaBTB |  |  | 6 | 6 | 10% | Matrimid 5218 | 75 | 20 | 0.35 | 8.5 | 28 | 1.094118 | 1.542857
| LaBTB |  |  | 6 | 6 | 15% | Matrimid 5218 | 75 | 20 | 0.35 | 8.5 | 28 | 1.2 | 1.935714
| LaBTB |  |  | 6 | 6 | 20% | Matrimid 5218 | 75 | 20 | 0.35 | 8.5 | 28 | 1.329412 | 1.892857
S15 | Y-fum-fcu-MOF |  | 691 | 7.9 | 4.7 | 20% | 6FDA-DAM |  | -20 | 3.5 | 635 | 97 | 1.114961 | 0.7154639
|  |  | 691 | 7.9 | 4.7 | 20% | 6FDA-DAM |  | 0 | 3.5 | 635 | 97 | 1.125984 | 0.4948454
|  |  | 691 | 7.9 | 4.7 | 20% | 6FDA-DAM |  | 35 | 3.5 | 635 | 97 | 1.047244 | 0.2494845
|  |  | 691 | 7.9 | 4.7 | 20% | 6FDA-DAM |  | 50 | 3.5 | 635 | 97 | 0.984252 | 0.09793814
|  |  | 691 | 7.9 | 4.7 | 20% | 6FDA-DAM |  | 65 | 3.5 | 635 | 97 | 0.9448819 | 0.05670103
S17 | MOF-5 | 3000 |  | 7.8 | 7.8 | 10% | Matrimid 5218 | 35 | 35 | 2 | 9 | 40.90909 | 1.233333 | 1.233333
| MOF-5 | 3000 |  | 7.8 | 7.8 | 20% | Matrimid 5218 | 35 | 35 | 2 | 9 | 40.90909 | 1.533333 | 0.9921569
| MOF-5 | 3000 |  | 7.8 | 7.8 | 30% | Matrimid 5218 | 35 | 35 | 2 | 9 | 40.90909 | 2.244444 | 1.097284
S18 | MOP-18 | 5000 |  | 15 | 10 | 23% | Matrimid 5218 | 22 | 35 | 2.6 | 7.33 | 33.31818 | 1.282401 | 0.6881177
| MOP-18 | 5000 |  | 15 | 10 | 33% | Matrimid 5218 | 22 | 35 | 2.6 | 7.33 | 33.31818 | 1.909959 | 0.6464477
| MOP-18 | 5000 |  | 15 | 10 | 44% | Matrimid 5218 | 74 | 35 | 2.6 | 7.33 | 33.31818 | 2.129604 | 0.4931715
S19 | [Ni3(HCOO)6] | 400 | 293 | 4.6 | 4.6 | 7% | P84 |  | 30 | 5 | 0.72 | 44 | 1.458333 | 1.431818
| [Ni3(HCOO)6] | 400 | 293 | 4.6 | 4.6 | 15% | P84 |  | 30 | 5 | 0.72 | 44 | 1.75 | 1.522727
| [Ni3(HCOO)6] | 400 | 293 | 4.6 | 4.6 | 25% | P84 |  | 30 | 5 | 0.72 | 44 | 1.986111 | 0.9863636
| [Ni3(HCOO)6] | 400 | 293 | 4.6 | 4.6 | 35% | P84 |  | 30 | 5 | 0.72 | 44 | 2.333333 | 0.2818182
S20 | UiO-66 | 50 | 951 | 11 | 6 | 10% | Matrimid 5218 |  |  |  | 12.8 | 40.5 | 2.03125 | 1.012346
| MOF-808-AA | 850 | 1982 | 18.4 | 18.4 | 10% | Matrimid 5218 |  |  |  | 12.8 | 40.5 | 1.8515625 | 1.283951
| MOF-808-PA | 850 | 1982 | 18.4 | 18.4 | 10% | Matrimid 5218 |  |  |  | 12.8 | 40.5 | 1.25 | 1.024691
| MOF-808-BA | 850 | 1982 | 18.4 | 18.4 | 10% | Matrimid 5218 |  |  |  | 12.8 | 40.5 | 1.7578125 | 1.160494
| MOF-TFA | 850 | 1982 | 18.4 | 18.4 | 10% | Matrimid 5218 |  |  |  | 12.8 | 40.5 | 1.953125 | 1.679012
| MOF-TFA | 850 | 1982 | 18.4 | 18.4 |  | Matrimid 5218 |  |  |  | 12.8 | 40.5 | 1.671875 | 1.82716
| MOF-TFA | 850 | 1982 | 18.4 | 18.4 |  | Matrimid 5218 |  |  |  | 12.8 | 40.5 | 1.9375 | 1.901235
| MOF-TFA | 850 | 1982 | 18.4 | 18.4 |  | Matrimid 5218 |  |  |  | 12.8 | 40.5 | 2.1484375 | 1.948148
| MOF-PFPA | 850 | 1982 | 18.4 | 18.4 | 10% | Matrimid 5218 |  |  |  | 12.8 | 40.5 | 2.203125 | 1.802469
| MOF-HFBA | 850 | 1982 | 18.4 | 18.4 | 10% | Matrimid 5218 |  |  |  | 12.8 | 40.5 | 2.9140625 | 2.37037
S23 | ZIF-7 | 55 | 350 | 7.5 | 3 | 5% | PEI | 400 | 3 | 2.03 | 82.5 | 3.784404 | 0.7842424 | 4.499075
| ZIF-7 | 55 | 350 | 7.5 | 3 | 5% | PEI | 400 | 3 | 2.03 | 82.5 | 3.784404 | 2.980606 | 0.3558445
S24 | ZIF-8 | 80 | 1350 | 11.6 | 3.4 | 5% | 6FDA-Durene/DABA | 50 | 3 | 10 | 256 | 19.54198 | 1.01953125 | 1.011808
| ZIF-8 | 80 | 1350 | 11.6 | 3.4 | 10% |  | 50 | 3 | 10 | 256 | 19.54198 | 1.17578125 | 0.9810659
| ZIF-8 | 80 | 1350 | 11.6 | 3.4 | 15% |  | 50 | 3 | 10 | 256 | 19.54198 | 1.37109375 | 1.014764
| ZIF-8 | 80 | 1350 | 11.6 | 3.4 | 20% |  | 50 | 3 | 10 | 256 | 19.54198 | 1.53125 | 1.044759
| ZIF-8 | 80 | 1350 | 11.6 | 3.4 | 30% |  | 50 | 3 | 10 | 256 | 19.54198 | 2.3515625 | 1.020049
| ZIF-8 | 80 | 1350 | 11.6 | 3.4 | 40% |  | 50 | 3 | 10 | 256 | 19.54198 | 3.04296875 | 1.065853
S26 | ZIF-11 | 2500 |  | 14.6 | 3 | 10% | Pebax 2533 | 150 | 20 | 2
| ZIF-11 | 2500 |  | 14.6 | 3 | 30% | Pebax 2533 | 150 | 20 | 2 | 230 | 38.33333 | 0.7826087 | 1.235698
| ZIF-11 | 2500 |  | 14.6 | 3 | 50% | Pebax 2533 | 150 | 20 | 2 | 230 | 38.33333 | 1 | 1.2
| ZIF-11 | 2500 |  | 14.6 | 3 | 70% | Pebax 2533 | 150 | 20 | 2 | 230 | 38.33333 | 1.76087 | 0.812709
S28 | ZIF-67 | 300 | 1481 | 11.6 | 3.4 | 5% | PIM-1-TT | 85 | 30 | 2 | 2200 | 6.2 | 1.136364 | 1.225806
| ZIF-67 | 300 | 1481 | 11.6 | 3.4 | 10% | PIM-1-TT | 85 | 30 | 2 | 2200 | 6.2 | 1.227273 | 1.290323
| ZIF-67 | 300 | 1481 | 11.6 | 3.4 | 20% | PIM-1-TT | 85 | 30 | 2 | 2200 | 6.2 | 1.568182 | 1.903226
S29 | ZIF-90 | 79 | 1426 | 11.2 | 3.5 | 10% | 6FDA-TP | 58.5 | 35 |  | 20 | 40 | 1.3 | 1.083333
| ZIF-90 | 79 | 1426 | 11.2 | 3.5 | 20% | 6FDA-TP | 58.5 | 35 |  | 20 | 40 | 1.45 | 1.035714
| ZIF-90 | 79 | 1426 | 11.2 | 3.5 | 40% | 6FDA-TP | 58.5 | 35 |  | 20 | 40 | 2.25 | 0.8653846
| ZIF-90 | 79 | 1426 | 11.2 | 3.5 | 50% | 6FDA-TP | 58.5 | 35 |  | 20 | 40 | 3.15 | 0.875
S30 | MIL-53 (Al)-N | 125 | 1365 | 8.5 | 8.5 | 25% | 6FDA-ODA |  | 35 | 11.2 | 14.3 | 4.8 | 1.48951 | 1.141667
| MIL-53 (Al)-N | 125 | 1365 | 8.5 | 8.5 | 10% | 6FDA-ODA |  | 35 | 11.2 | 14.3 | 4.8 | 0.993007 | 2.145833
| MIL-53 (Al)-N | 125 | 1365 | 8.5 | 8.5 | 15% | 6FDA-ODA |  | 35 | 11.2 | 14.3 | 4.8 | 1 | 2.25
| MIL-53 (Al)-N | 125 | 1365 | 8.5 | 8.5 | 20% | 6FDA-ODA |  | 35 | 11.2 | 14.3 | 4.8 | 1.006993 | 2.458333
| MIL-53 (Al)-N | 125 | 1365 | 8.5 | 8.5 | 25% | 6FDA-ODA |  | 35 | 11.2 | 14.3 | 4.8 | 1.006993 | 2.979167
| MIL-53 (Al)-N | 125 | 1365 | 8.5 | 8.5 | 30% | 6FDA-ODA |  | 35 | 11.2 | 14.3 | 4.8 | 1.013986 | 3.25
| MIL-53 (Al)-N | 125 | 1365 | 8.5 | 8.5 | 32% | 6FDA-ODA |  | 35 | 11.2 | 14.3 | 4.8 | 1.027972 | 3.583333
| MIL-53 (Al)-N | 125 | 1365 | 8.5 | 8.5 | 36% | 6FDA-ODA |  | 35 | 11.2 | 14.3 | 4.8 | 1.031469 | 2.145833
S33 | MIL-125 (Ti) | 1750 | 1040 | 10.7 | 5.5 | 5% | Matrimid 9725 |  | 35 | 9 | 4 | 30 | 1.25 | 1.1
| MIL-125 (Ti) | 1750 | 1040 | 10.7 | 5.5 | 10% | Matrimid 9725 |  | 35 | 9 | 4 | 30 | 1.625 | 1.433333
| MIL-125 (Ti) | 1750 | 1040 | 10.7 | 5.5 | 15% | Matrimid 9725 |  | 35 | 9 | 4 | 30 | 2.5 | 1.44
| MIL-125 (Ti) | 1750 | 1040 | 10.7 | 5.5 | 20% | Matrimid 9725 |  | 35 | 9 | 4 | 30 | 3 | 1.266667
S36 | UiO-66 | 50 | 951 | 11 | 6 | 10% | Matrimid 5218 |  | 30 | 2.5 | 16 | 39 | 1.59375 | 1.038462
| UiO-67 | 185 | 1300 | 11 | 6 | 10% | Matrimid 5218 |  | 30 | 2.5 | 16 | 39 | 1.5 | 1.384615
| UiO-67 | 185 | 1300 | 11 | 6 | 10% | Matrimid 5218 |  | 30 | 2.5 | 16 | 39 | 1.50625 | 1.666667
| UiO-67 | 185 | 1300 | 11 | 6 | 10% | Matrimid 5218 |  | 30 | 2.5 | 16 | 39 | 1.575 | 1.897436
| UiO-67 | 185 | 1300 | 11 | 6 | 20% | Matrimid 5218 |  | 30 | 2.5 | 16 | 39 | 2.625 | 1.333333
| UiO-67 | 185 | 1300 | 11 | 6 | 30% | Matrimid 5218 |  | 30 | 2.5 | 16 | 39 | 4.375 | 1.051282
| UiO-67 | 185 | 1300 | 11 | 6 | 10% | Matrimid 5218 |  | 30 | 2.5 | 16 | 39 | 1.40625 | 1.74359
| UiO-67 | 185 | 1300 | 11 | 6 | 10% | Matrimid 5218 |  | 30 | 2.5 | 16 | 39 | 1.15625 | 1.666667
| UiO-67 | 185 | 1300 | 11 | 6 | 10% | Matrimid 5218 |  | 30 | 2.5 | 16 | 39 | 1.25 | 1.564103
S37 | Cu3BTC2 | 100 | 1232 | 8.6 | 8.6 | 10% | Ultem 1000 | 42.5 | 35 | 3.5 | 1.14 | 36.77 | 1.359649 | 1.087843
| Cu3BTC2 | 100 | 1232 | 8.6 | 8.6 | 20% | Ultem 1000 | 42.5 | 35 | 3.5 | 1.14 | 36.77 | 2.087719 | 1.025292
| Cu3BTC2 | 100 | 1232 | 8.6 | 8.6 | 30% | Ultem 1000 | 42.5 | 35 | 3.5 | 1.14 | 36.77 | 3.622807 | 0.9243949
| Cu3BTC2 | 100 | 1232 | 8.6 | 8.6 | 40% | Ultem 1000 | 42.5 | 35 | 3.5 | 1.14 | 36.77 | 10.04386 | 0.5792766
S38 | Cu3BTC2 | 100 | 1232 | 8.6 | 8.6 | 10% | ODPA-TMPDA | 55 | 35 | 2 | 47.7 | 29.29 | 1.823899 | 0.9286446
| Cu3BTC2 | 100 | 1232 | 8.6 | 8.6 | 10% |  | 55 | 35 | 2 | 47.7 | 29.29 | 2.557652 | 0.9149881
| Cu3BTC2 | 100 | 1232 | 8.6 | 8.6 | 10% |  | 55 | 35 | 2 | 47.7 | 29.29 | 2.348008 | 0.887675
| Cu3BTC2 | 100 | 1232 | 8.6 | 8.6 | 10% |  | 55 | 35 | 2 | 47.7 | 29.29 | 2.473795 | 0.9047456
| Cu3BTC2 | 100 | 1232 | 8.6 | 8.6 | 10% |  | 55 | 35 | 2 | 47.7 | 29.29 | 2.45283 | 0.8979174
| Cu3BTC2 | 100 | 1232 | 8.6 | 8.6 | 15% |  | 55 | 35 | 2 | 47.7 | 29.29 | 2.578616 | 0.9149881
| Cu3BTC2 | 100 | 1232 | 8.6 | 8.6 | 20% |  | 55 | 35 | 2 | 47.7 | 29.29 | 3.291405 | 0.938887
| Cu3BTC2 | 100 | 1232 | 8.6 | 8.6 | 30% |  | 55 | 35 | 2 | 47.7 | 29.29 | 3.983229 | 0.9013315
| Cu3BTC2 | 100 | 1232 | 8.6 | 8.6 | 40% |  | 55 | 35 | 2 | 47.7 | 29.29 | 5.465409 | 0.9474223
| Cu3BTC2 | 100 | 1232 | 8.6 | 8.6 | 50% |  | 55 | 35 | 2 | 47.7 | 29.29 | 10.33543 | 0.35507
| Cu3BTC2 | 100 | 1232 | 8.6 | 8.6 | 10% |  | 55 | 35 | 2 | 7.6 | 37.5 | 2.026316 | 1.013333
| Cu3BTC2 | 100 | 1232 | 8.6 | 8.6 | 10% |  | 55 | 35 | 2 | 8.1 | 37.8 | 3.061728 | 1
S39 | Cu3BTC2 | 100 | 1232 | 8.6 | 8.6 | 10% | PPO | 30 | 30 | 10 | 69 | 15.7 | 1.094203 | 0.8726115
| Cu3BTC2 | 100 | 1232 | 8.6 | 8.6 | 10% | PPO | 30 | 30 | 10 | 69 | 15.7 | 1.231884 | 1.490446
| Cu3BTC2 | 100 | 1232 | 8.6 | 8.6 | 10% | PPO | 30 | 30 | 10 | 69 | 15.7 | 1.246377 | 1.796178
S40 | CuZnIF | 550 |  |  | 19 | 0.1% | PEBAX 1657 | 20 | 25 | 14 | 126 | 42 | 1.396825 | 1.154762
| CuZnIF | 550 |  |  | 19 | 0.5% | PEBAX 1657 | 20 | 25 | 14 | 126 | 42 | 1.512063 | 1.355238
| CuZnIF | 550 |  |  | 19 | 1% | PEBAX 1657 | 20 | 25 | 14 | 126 | 42 | 1.634921 | 1.214286
| CuZnIF | 550 |  |  | 19 | 1.5% | PEBAX 1657 | 20 | 25 | 14 | 126 | 42 | 1.571429 | 1.166667
| CuZnIF | 550 |  |  | 19 | 2% | PEBAX 1657 | 20 | 25 | 14 | 126 | 42 | 1.547619 | 1.02381
| CuZnIF | 550 |  |  | 19 | 10% | PEBAX 1657 | 20 | 25 | 14 | 126 | 42 | 1.563492 | 1.047619
S41 | MOF-5 | 3000 |  | 7.8 | 7.8 | 5% | PEI | 35 | 25 | 3 | 1.68 | 18.66667 | 1.369048 | 1.026786
| MOF-5 | 3000 |  | 7.8 | 7.8 | 15% | PEI | 35 | 25 | 3 | 1.68 | 18.66667 | 1.910714 | 1.146429
| MOF-5 | 3000 |  | 7.8 | 7.8 | 25% | PEI | 35 | 25 | 3 | 1.68 | 18.66667 | 3.208333 | 1.255435
S42 | Mg-MOF-74 | 17.5 | 1400 | 7.6 | 7.6 | 10% | PIM-1-TD | 50 | 25 | 2 | 6576 | 12.26866 | 1.42944 | 1.083706
| Mg-MOF-74 | 17.5 | 1400 | 7.6 | 7.6 | 15% | PIM-1-TD | 50 | 25 | 2 | 6576 | 12.26866 | 2.290754 | 1.417834
| Mg-MOF-74 | 17.5 | 1400 | 7.6 | 7.6 | 20% | PIM-1-TD | 50 | 25 | 2 | 6576 | 12.26866 | 3.234337 | 1.556198
| Mg-MOF-74-a | 17.5 | 1400 | 7.6 | 7.6 | 20% | PIM-1-TD | 50 | 25 | 2 | 6576 | 12.26866 | 1.141423 | 0.7628465
S43 | ZIF-8 | 80 | 1350 | 11.6 | 3.4 | 10% | PBI-BuI |  | 35 | 20 | 2.3 | 25.55556 | 1.217391 | 0.7826087
| ZIF-8 | 80 | 1350 | 11.6 | 3.4 | 20% | PBI-BuI |  | 35 | 20 | 2.3 | 25.55556 | 1.665217 | 0.8326087
| ZIF-8 | 80 | 1350 | 11.6 | 3.4 | 30% | PBI-BuI |  | 35 | 20 | 2.3 | 25.55556 | 2.273913 | 0.6201581
| ZIF-8 | 80 | 1350 | 11.6 | 3.4 | 10% | PBI-BuI-NC |  | 35 | 20 | 2.3 | 25.55556 | 2.913043 | 0.7282609
| ZIF-8 | 80 | 1350 | 11.6 | 3.4 | 20% | PBI-BuI-NC |  | 35 | 20 | 2.3 | 25.55556 | 3.913043 | 0.5502717
| ZIF-8 | 80 | 1350 | 11.6 | 3.4 | 30% | PBI-BuI-NC |  | 35 | 20 | 2.3 | 25.55556 | 23.43478 | 0.4421657
| ZIF-8 | 80 | 1350 | 11.6 | 3.4 | 10% | PBI-BuI-N4 |  | 35 | 20 | 2.3 | 25.55556 | 26.17391 | 0.5120983
| ZIF-8 | 80 | 1350 | 11.6 | 3.4 | 20% | PBI-BuI-N4 |  | 35 | 20 | 2.3 | 25.55556 | 39.04348 | 0.557764
S44 | ZIF-8 | 80 | 1350 | 11.6 | 3.4 | 10% | PPEES |  | 30 | 1 | 5 | 25 | 1.4 | 0.9333333
| ZIF-8 | 80 | 1350 | 11.6 | 3.4 | 20% | PPEES |  | 30 | 1 | 5 | 25 | 3.6 | 1.028571
| ZIF-8 | 80 | 1350 | 11.6 | 3.4 | 30% | PPEES |  | 30 | 1 | 5 | 25 | 10 | 0.952381
S45 | ZIF-8 | 80 | 1350 | 11.6 | 3.4 | 10% | PEGDA | 125 | 35 |  | 130 | 20 | 2.461538 | 1
| ZIF-8 | 80 | 1350 | 11.6 | 3.4 | 20% | PEGDA | 125 | 35 |  | 130 | 20 | 3.846154 | 0.85
| ZIF-8 | 80 | 1350 | 11.6 | 3.4 | 30% | PEGDA | 125 | 35 |  | 130 | 20 | 5.538462 | 0.85
| ZIF-8 | 80 | 1350 | 11.6 | 3.4 | 50% | PEGDA | 125 | 35 |  | 130 | 20 | 10 | 0.6
| ZIF-8 | 80 | 1350 | 11.6 | 3.4 | 10% | PEGDA-PEGMEA | 125 | 35 |  | 330 | 17.36842 | 1.69697 | 1.111808
| ZIF-8 | 80 | 1350 | 11.6 | 3.4 | 20% |  | 125 | 35 |  | 330 | 17.36842 | 2.545455 | 0.9300699
S46 | ZIF-8 | 80 | 1350 | 11.6 | 3.4 | 5% | PEBAX 1074 | 60 | 25 | 3 | 65 | 11.2069 | 1.2 | 1.054545
| ZIF-8 | 80 | 1350 | 11.6 | 3.4 | 10% | PEBAX 1074 | 60 | 25 | 3 | 65 | 11.2069 | 1.323077 | 1.037006
| ZIF-8 | 80 | 1350 | 11.6 | 3.4 | 20% | PEBAX 1074 | 60 | 25 | 3 | 65 | 11.2069 | 1.4 | 1.068421
| ZIF-8 | 80 | 1350 | 11.6 | 3.4 | 30% | PEBAX 1074 | 60 | 25 | 3 | 65 | 11.2069 | 1.523077 | 1.077298
| ZIF-8 | 80 | 1350 | 11.6 | 3.4 | 5% | PEBAX 1074 | 60 | 25 | 3 | 65 | 11.2069 | 1.261538 | 1.240156
| ZIF-8 | 80 | 1350 | 11.6 | 3.4 | 10% | PEBAX 1074 | 60 | 25 | 3 | 65 | 11.2069 | 1.815385 | 1.48299
| ZIF-8 | 80 | 1350 | 11.6 | 3.4 | 20% | PEBAX 1074 | 60 | 25 | 3 | 65 | 11.2069 | 2.538462 | 1.600334
| ZIF-8 | 80 | 1350 | 11.6 | 3.4 | 30% | PEBAX 1074 | 60 | 25 | 3 | 65 | 11.2069 | 3 | 1.673077
S47 | ZIF-8 | 80 | 1350 | 11.6 | 3.4 | 10% | 6FDA-HAB DAM | 60 | 35 | 1 | 117 | 50.86957 | 1.641026 | 0.8578089
| ZIF-8 | 80 | 1350 | 11.6 | 3.4 | 10% |  | 60 | 35 | 1 | 144 | 32.72727 | 1.548611 | 0.9085185
| ZIF-8 | 80 | 1350 | 11.6 | 3.4 | 10% |  | 60 | 35 | 1 | 233 | 33.76812 | 1.532189 | 0.9973682
| ZIF-8 | 80 | 1350 | 11.6 | 3.4 | 10% |  | 60 | 35 | 1 | 304 | 23.93701 | 1.391447 | 1.004056
| ZIF-8 | 80 | 1350 | 11.6 | 3.4 | 10% |  | 60 | 35 | 1 | 413 | 22.44565 | 1.121065 | 1.192347
| ZIF-8 | 80 | 1350 | 11.6 | 3.4 | 20% |  | 60 | 35 | 1 | 117 | 50.86957 | 1.91453 | 0.7218719
| ZIF-8 | 80 | 1350 | 11.6 | 3.4 | 20% |  | 60 | 35 | 1 | 144 | 32.72727 | 1.8125 | 0.9494048
| ZIF-8 | 80 | 1350 | 11.6 | 3.4 | 20% |  | 60 | 35 | 1 | 233 | 33.76812 | 1.223176 | 1.041965
| ZIF-8 | 80 | 1350 | 11.6 | 3.4 | 20% |  | 60 | 35 | 1 | 304 | 23.93701 | 1.190789 | 1.338321
| ZIF-8 | 80 | 1350 | 11.6 | 3.4 | 20% |  | 60 | 35 | 1 | 413 | 22.44565 | 2.292978 | 0.9743833
S48 | ZIF-8 | 80 | 1350 | 11.6 | 3.4 | 5% | PVC-g-POEM |  | 35 | 1 | 43.5 | 18.125 | 1.188506 | 0.9508046
| ZIF-8 | 80 | 1350 | 11.6 | 3.4 | 10% | PVC-g-POEM |  | 35 | 1 | 43.5 | 18.125 | 4.841379 | 0.7904293
| ZIF-8 | 80 | 1350 | 11.6 | 3.4 | 20% | PVC-g-POEM |  | 35 | 1 | 43.5 | 18.125 | 5.165517 | 0.6559387
S49 | ZIF-8 | 80 | 1350 | 11.6 | 3.4 | 5% | Pebax 2533 | 50 | 25 | 2 | 351 | 8.357143 | 1.039886 | 0.9705603
| ZIF-8 | 80 | 1350 | 11.6 | 3.4 | 10% | Pebax 2533 | 50 | 25 | 2 | 351 | 8.357143 | 1.216524 | 1.02188
| ZIF-8 | 80 | 1350 | 11.6 | 3.4 | 15% | Pebax 2533 | 50 | 25 | 2 | 351 | 8.357143 | 1.635328 | 0.7385351
| ZIF-8 | 80 | 1350 | 11.6 | 3.4 | 20% | Pebax 2533 | 50 | 25 | 2 | 351 | 8.357143 | 2.433048 | 0.8046302
| ZIF-8 | 80 | 1350 | 11.6 | 3.4 | 25% | Pebax 2533 | 50 | 25 | 2 | 351 | 8.357143 | 3.082621 | 0.9590377
| ZIF-8 | 80 | 1350 | 11.6 | 3.4 | 30% | Pebax 2533 | 50 | 25 | 2 | 351 | 8.357143 | 3.350427 | 0.9840416
| ZIF-8 | 80 | 1350 | 11.6 | 3.4 | 35% | Pebax 2533 | 50 | 25 | 2 | 351 | 8.357143 | 3.666667 | 4.529412
| ZIF-8 | 80 | 1350 | 11.6 | 3.4 | 5% | Pebax 2533 | 50 | 25 | 6 | 299 | 8.794118 | 1.327759 | 0.8851728
| ZIF-8 | 80 | 1350 | 11.6 | 3.4 | 10% | Pebax 2533 | 50 | 25 | 6 | 299 | 8.794118 | 1.448161 | 0.8792403
| ZIF-8 | 80 | 1350 | 11.6 | 3.4 | 15% | Pebax 2533 | 50 | 25 | 6 | 299 | 8.794118 | 1.698997 | 0.6145307
| ZIF-8 | 80 | 1350 | 11.6 | 3.4 | 20% | Pebax 2533 | 50 | 25 | 6 | 299 | 8.794118 | 2.819398 | 0.7430971
| ZIF-8 | 80 | 1350 | 11.6 | 3.4 | 25% | Pebax 2533 | 50 | 25 | 6 | 299 | 8.794118 | 3.77592 | 0.9370896
| ZIF-8 | 80 | 1350 | 11.6 | 3.4 | 30% | Pebax 2533 | 50 | 25 | 6 | 299 | 8.794118 | 4.080268 | 0.9769655
| ZIF-8 | 80 | 1350 | 11.6 | 3.4 | 35% | Pebax 2533 | 50 | 25 | 6 | 299 |  | 4.324415
S50 | ZIF-11 | 2500 |  | 14.6 | 3 | 10% | 6FDA | 70 | 35 | 4 | 20.6 | 32.69841 | 5.325243 | 0.9585437
| ZIF-11 | 2500 |  | 14.6 | 3 | 20% | 6FDA | 70 | 35 | 4 | 20.6 | 32.69841 | 12.5 | 0.9487952
| ZIF-11 | 2500 |  | 14.6 | 3 | 30% | 6FDA | 70 | 35 | 4 | 20.6 | 32.69841 | 3.546117 | 0.9308556
S51 | ZIF-8 | 80 | 1350 | 11.6 | 3.4 | 7% | TBDA2-6FDA |  | 35 | 1 | 285 | 35.625 | 1.964912 | 0.748538
| ZIF-8 | 80 | 1350 | 11.6 | 3.4 | 20% | TBDA2-6FDA |  | 35 | 1 | 285 | 35.625 | 3.14386 | 0.5988304
| ZIF-8 | 80 | 1350 | 11.6 | 3.4 | 30% | TBDA2-6FDA |  | 35 | 1 | 285 | 35.625 | 5.042105 | 0.4384439
| ZIF-8 | 80 | 1350 | 11.6 | 3.4 | 7% | TBDA2-6FDA |  | 35 | 1 | 285 | 35.625 | 1.333333 | 0.7111111
| ZIF-8 | 80 | 1350 | 11.6 | 3.4 | 20% | TBDA2-6FDA |  | 35 | 1 | 285 | 35.625 | 2.463158 | 0.6568421
| ZIF-8 | 80 | 1350 | 11.6 | 3.4 | 30% | TBDA2-6FDA |  | 35 | 1 | 285 | 35.625 | 3.705263 | 0.5700405
S52 | ZIF-8 | 80 | 1350 | 11.6 | 3.4 | 100% | 6FDA-durene-PDMC | 70 | 35 | 3.5 | 468.5 | 15.61667 | 2.54429 | 0.1775086
| ZIF-8 | 80 | 1350 | 11.6 | 3.4 | 33% |  | 70 | 35 | 3.5 | 468.5 | 15.61667 | 3.314621 | 0.7087572
| ZIF-8 | 80 | 1350 | 11.6 | 3.4 | 33% |  | 70 | 35 | 3.5 | 468.5 | 15.61667 | 0.05058698 | 1.084007
S53 | ZIF-7 | 55 | 350 | 7.5 | 3 | 10% | XLPEO | 100 | 35 | 5 | 105 | 23 | 1.095238 | 1.086957
| ZIF-7 | 55 | 350 | 7.5 | 3 | 17% | XLPEO | 100 | 35 | 5 | 105 | 23 | 1.190476 | 1.293996
| ZIF-7 | 55 | 350 | 7.5 | 3 | 28% | XLPEO | 100 | 35 | 5 | 105 | 23 | 1.285714 | 1.586369
| ZIF-7 | 55 | 350 | 7.5 | 3 | 37% | XLPEO | 100 | 35 | 5 | 105 | 23 | 3.685714 | 0.4347826
| ZIF-7-N | 55 | 350 | 7.5 | 3 | 9% | XLPEO | 100 | 35 | 5 | 105 | 23 | 1.428571 | 1.391304
| ZIF-7-N | 55 | 350 | 7.5 | 3 | 18% | XLPEO | 100 | 35 | 5 | 105 | 23 | 1.571429 | 1.608696
| ZIF-7-N | 55 | 350 | 7.5 | 3 | 30% | XLPEO | 100 | 35 | 5 | 105 | 23 | 2.047619 | 2.434783
| ZIF-7-N | 55 | 350 | 7.5 | 3 | 36% | XLPEO | 100 | 35 | 5 | 105 | 23 | 5.047619 | 0.5217391
S54 | MIL-53 (Al)-N | 125 | 1365 | 8.5 | 8.5 | 5% | PMP | 65 | 30 | 2 | 98.74 | 8.722615 | 1.086895 | 1.359519
| MIL-53 (Al)-N | 125 | 1365 | 8.5 | 8.5 | 10% | PMP | 65 | 30 | 2 | 98.74 | 8.722615 | 1.202552 | 1.443573
| MIL-53 (Al)-N | 125 | 1365 | 8.5 | 8.5 | 15% | PMP | 65 | 30 | 2 | 98.74 | 8.722615 | 1.413409 | 1.803809
| MIL-53 (Al)-N | 125 | 1365 | 8.5 | 8.5 | 20% | PMP | 65 | 30 | 2 | 98.74 | 8.722615 | 1.668827 | 2.117839
| MIL-53 (Al)-N | 125 | 1365 | 8.5 | 8.5 | 25% | PMP | 65 | 30 | 2 | 98.74 | 8.722615 | 2.060361 | 2.313818
| MIL-53 (Al)-N | 125 | 1365 | 8.5 | 8.5 | 30% | PMP | 65 | 30 | 2 | 98.74 | 8.722615 | 2.292587 | 2.564435
S55 | MIL-53 (Al) | 125 | 1365 | 8.5 | 8.5 | 5% | PVDF |  | 25 | 0.5 | 0.915 | 21.27907 | 1.322404 | 0.9976033
| MIL-53 (Al) | 125 | 1365 | 8.5 | 8.5 | 10% | PVDF |  | 25 | 0.5 | 0.915 | 21.27907 | 1.697268 | 0.9862502
| MIL-53 (Al)-N | 125 | 1365 | 8.5 | 8.5 | 5% | PVDF |  | 25 | 0.5 | 0.915 | 21.27907 | 1.209836 | 1.083811
| MIL-53 (Al)-N | 125 | 1365 | 8.5 | 8.5 | 10% | PVDF |  | 25 | 0.5 | 0.915 | 21.27907 | 1.536612 | 1.223598
| Cu2BTC3 | 100 | 1232 | 8.6 | 8.6 | 5% | PVDF |  | 25 | 0.5 | 0.915 | 21.27907 | 1.16612 | 1.16612
| Cu2BTC3 | 100 | 1232 | 8.6 | 8.6 | 10% | PVDF |  | 25 | 0.5 | 0.915 | 21.27907 | 2.187978 | 1.960064
| Cu2BTC3 | 100 | 1232 | 8.6 | 8.6 | 15% | PVDF |  | 25 | 0.5 | 0.915 | 21.27907 | 3.503825 | 3.503825
| CuBDC | 27.5 | 180 | 5.2 | 5.2 | 5% | PVDF |  | 25 | 0.5 | 0.915 | 21.27907 | 1.230601 | 1.175908
| CuBDC | 27.5 | 180 | 5.2 | 5.2 | 10% | PVDF |  | 25 | 0.5 | 0.915 | 21.27907 | 1.75082 | 1.711028
| CuBDC | 27.5 | 180 | 5.2 | 5.2 | 15% | PVDF |  | 25 | 0.5 | 0.915 | 21.27907 | 2.171585 | 2.122231
S57 | MIL-53 (Al) | 125 | 1365 | 8.5 | 8.5 | 10% | FDH |  | 35 | 11.2 | 54.1 | 18.03333 | 1.134935 | 0.8730272
| MIL-53 (Al) | 125 | 1365 | 8.5 | 8.5 | 15% | FDH |  | 35 | 11.2 | 54.1 | 18.03333 | 1.314233 | 0.8388721
| MIL-53 (Al)-N | 125 | 1365 | 8.5 | 8.5 | 10% | FDH |  | 35 | 11.2 | 54.1 | 18.03333 | 0.87061 | 4.35305
| MIL-53 (Al)-N | 125 | 1365 | 8.5 | 8.5 | 15% | FDH |  | 35 | 11.2 | 54.1 | 18.03333 | 0.8632163 | 3.237061
| MIL-53 (Al)-N | 125 | 1365 | 8.5 | 8.5 | 20% | FDH |  | 35 | 11.2 | 54.1 | 18.03333 | 0.818854 | 1.535351
S58 | UiO-66-O | 50 | 951 | 11 | 6 | 10% | 6FDD | 50 | 35 | 3 | 165 | 31.13208 | 1.223636 | 0.9679512
| UiO-66-O | 50 | 951 | 11 | 6 | 20% | 6FDD | 50 | 35 | 3 | 165 | 31.13208 | 1.530303 | 1.013826
| UiO-66-O | 50 | 951 | 11 | 6 | 30% | 6FDD | 50 | 35 | 3 | 165 | 31.13208 | 2.047879 | 0.952084
| UiO-66-O | 50 | 951 | 11 | 6 | 40% | 6FDD | 50 | 35 | 3 | 165 | 31.13208 | 2.427273 | 0.9529293
| UiO-66-O | 50 | 951 | 11 | 6 | 50% | 6FDD | 50 | 35 | 3 | 165 | 31.13208 | 3.939394 | 1.033603
S59 | UiO-66 | 50 | 951 | 11 | 6 | 5% | PMMA | 150 | 24 | 4 | 0.55 | 68.75 | 1.072727 | 1.033954
| UiO-66 | 50 | 951 | 11 | 6 | 11% | PMMA | 150 | 24 | 4 | 0.55 | 68.75 | 1.327273 | 1.249198
| UiO-66 | 50 | 951 | 11 | 6 | 15% | PMMA | 150 | 24 | 4 | 0.55 | 68.75 | 1.490909 | 1.217069
| UiO-66 | 50 | 951 | 11 | 6 | 21% | PMMA | 150 | 24 | 4 | 0.55 | 68.75 | 2.054545 | 0.8981619
| UiO-66-N | 50 | 951 | 11 | 6 | 20% | PMMA | 150 | 24 | 4 | 0.55 | 68.75 | 2.145455 | 1.865613
| UiO-66-G | 50 | 951 | 11 | 6 | 28% | PMMA | 150 | 24 | 4 | 0.55 | 68.75 | 2.036364 | 2.088578
S60 | Cu3BTC2 | 100 | 1232 | 8.6 | 8.6 | 10% | Matrimid 5218 | 42.5 | 35 | 10 | 9.9 | 17.8 | 1.555556 | 1.224719
| Cu3BTC2 | 100 | 1232 | 8.6 | 8.6 | 20% | Matrimid 5218 | 42.5 | 35 | 10 | 9.9 | 17.8 | 1.636364 | 1.247191
| Cu3BTC2 | 100 | 1232 | 8.6 | 8.6 | 30% | Matrimid 5218 | 42.5 | 35 | 10 | 9.9 | 17.8 | 1.767677 | 1.292135
S61 | Cu3BTC2 | 100 | 1232 | 8.6 | 8.6 | 5% | PEBAX 1657 | 75 | 30 | 0.3 | 84.2 | 16.4453125 | 1.085511 | 1.081287
| Cu3BTC2 | 100 | 1232 | 8.6 | 8.6 | 10% | PEBAX 1657 | 75 | 30 | 0.3 | 84.2 | 16.4453125 | 1.219715 | 1.15647
| Cu3BTC2 | 100 | 1232 | 8.6 | 8.6 | 15% | PEBAX 1657 | 75 | 30 | 0.3 | 84.2 | 16.4453125 | 1.529691 | 1.247137
| Cu3BTC2 | 100 | 1232 | 8.6 | 8.6 | 20% | PEBAX 1657 | 75 | 30 | 0.3 | 84.2 | 16.4453125 | 1.986936 | 1.188448
| Cu3BTC2-N | 100 | 1232 | 8.6 | 8.6 | 5% | PEBAX 1657 | 75 | 30 | 0.3 | 84.2 | 16.4453125 | 1.104513 | 1.11761
| Cu3BTC2-N | 100 | 1232 | 8.6 | 8.6 | 10% | PEBAX 1657 | 75 | 30 | 0.3 | 84.2 | 16.4453125 | 1.292162 | 1.274734
| Cu3BTC2-N | 100 | 1232 | 8.6 | 8.6 | 15% | PEBAX 1657 | 75 | 30 | 0.3 | 84.2 | 16.4453125 | 1.605701 | 1.434762
| Cu3BTC2-N | 100 | 1232 | 8.6 | 8.6 | 20% | PEBAX 1657 | 75 | 30 | 0.3 | 84.2 | 16.4453125 | 2.02019 | 1.5962
S62 | T-MOF-5 | 3000 |  | 7.8 | 7.8 | 5% | PEI | 35 | 25 | 6 | 1.7 | 18.88889 | 1.117647 | 1.005882
| T-MOF-5 | 3000 |  | 7.8 | 7.8 | 15% | PEI | 35 | 25 | 6 | 1.7 | 18.88889 | 1.235294 | 1.010695
| T-MOF-5 | 3000 |  | 7.8 | 7.8 | 25% | PEI | 35 | 25 | 6 | 1.7 | 18.88889 | 1.764706 | 1.323529
S63 | Zn(pyrz)2(SiF6) | 110 |  | 3.8 | 3.8 | 10% | PEGDA-PEGMA | 450 | 25 | 1 | 450 | 15 | 1.2 | 1.565217
| Zn(pyrz)2(SiF6) | 110 |  | 3.8 | 3.8 | 10% |  | 450 | 25 | 1 | 450 | 15 | 1.377778 | 1.797101
| Zn(pyrz)2(SiF6) | 110 |  | 3.8 | 3.8 | 20% |  | 450 | 25 | 1 | 450 | 15 | 1.311111 | 1.966667
S64 | Fe(BTC) | 200 | 1500 | 8.5 | 5.8 | 10% | Matrimid 5218 | 61.5 | 35 | 5 | 8.92 | 25.19774 | 1.014574 | 1.014574
| Fe(BTC) | 200 | 1500 | 8.5 | 5.8 | 20% | Matrimid 5218 | 61.5 | 35 | 5 | 8.92 | 25.19774 | 1.170404 | 1.070602
| Fe(BTC) | 200 | 1500 | 8.5 | 5.8 | 30% | Matrimid 5218 | 61.5 | 35 | 5 | 8.92 | 25.19774 | 1.502242 | 1.281431
S65 | ZIF-8 | 80 | 1350 | 11.6 | 3.4 | 11% | PIM-1 |  | 35 | 1 | 4390 | 24.38889 | 1.096811 | 0.7897039
| ZIF-8 | 80 | 1350 | 11.6 | 3.4 | 28% | PIM-1 |  | 35 | 1 | 4390 | 24.38889 | 0.9726651 | 0.8978448
| ZIF-8 | 80 | 1350 | 11.6 | 3.4 | 36% | PIM-1 |  | 35 | 1 | 4390 | 24.38889 | 1.553531 | 0.735883
| ZIF-8 | 80 | 1350 | 11.6 | 3.4 | 43% | PIM-1 |  | 35 | 1 | 4390 | 24.38889 | 1.43508 | 0.738041
| ZIF-8 | 80 | 1350 | 11.6 | 3.4 | 28% | PIM-1 |  | 35 | 1 | 4390 | 24.38889 | 3.883827 | 0.6413659
| ZIF-8 | 80 | 1350 | 11.6 | 3.4 | 43% | PIM-1 |  | 35 | 1 | 4390 | 24.38889 | 4.407745 | 0.4507921
S66 | ZIF-302 |  | 2250 |  |  |  | PI | 36 | 35 | 2 | 1.38 | 34.5 | 2.304348 | 0.9217391
| ZIF-302 |  | 2250 |  |  |  | PI | 194 | 35 | 2 | 13.46864 | 16.83581 | 1.66346 | 1.079001
S67 | ZIF-8 | 80 | 1350 | 11.6 | 3.4 | 8% | P84 | 20 | 25 | 3 | 2.66 | 54.28571 | 1.184211 | 1.160526
| ZIF-8 | 80 | 1350 | 11.6 | 3.4 | 17% | P84 | 20 | 25 | 3 | 2.66 | 54.28571 | 2.379699 | 1.714783
| ZIF-8 | 80 | 1350 | 11.6 | 3.4 | 27% | P84 | 20 | 25 | 3 | 2.66 | 54.28571 | 4.142857 | 1.691667
| ZIF-8 | 80 | 1350 | 11.6 | 3.4 | 31% | P84 | 20 | 25 | 3 | 2.66 | 54.28571 | 7.537594 | 0.8356156
S68 | ZIF-71 | 100 | 679 | 16.5 | 4.2 | 10% | PIM-1-TT | 60 | 35 | 3.5 | 3294.7 | 10.22564 | 1.296324 | 1.106719
| ZIF-71 | 100 | 679 | 16.5 | 4.2 | 20% | PIM-1-TT | 60 | 35 | 3.5 | 3294.7 | 10.22564 | 1.803503 | 1.165908
| ZIF-71 | 100 | 679 | 16.5 | 4.2 | 30% | PIM-1-TT | 60 | 35 | 3.5 | 3294.7 | 10.22564 | 2.542599 | 1.093029
| ZIF-71 | 100 | 679 | 16.5 | 4.2 | 10% | PIM-1-TT | 60 | 35 | 3.5 | 1233.2 | 34.0663 | 1.548248 | 1.039825
| ZIF-71 | 100 | 679 | 16.5 | 4.2 | 20% | PIM-1-TT | 60 | 35 | 3.5 | 1233.2 | 34.0663 | 2.064304 | 1.036447
| ZIF-71 | 100 | 679 | 16.5 | 4.2 | 30% | PIM-1-TT | 60 | 35 | 3.5 | 1233.2 | 34.0663 | 2.804573 | 1.045577
S69 | ZIF-8 | 80 | 1350 | 11.6 | 3.4 | 2 | PEBAX 1657 | 13 | 30 | 2 | 152 | 3.897436 | 1.710526 | 3.254172
| ZIF-8 | 80 | 1350 | 11.6 | 3.4 | 8 | PEBAX 1657 | 13 | 30 | 2 | 152 | 3.897436 | 1.743421 | 3.399671
| ZIF-8 | 80 | 1350 | 11.6 | 3.4 | 32 | PEBAX 1657 | 13 | 30 | 2 | 152 | 3.897436 | 1.875 | 3.482143
| ZIF-8 | 80 | 1350 | 11.6 | 3.4 | 2 | PEBAX 1657 | 13 | 30 | 2 | 142 | 6.454545 | 1.584507 | 1.93662
| ZIF-8 | 80 | 1350 | 11.6 | 3.4 | 8 | PEBAX 1657 | 13 | 30 | 2 | 142 | 6.454545 | 1.753521 | 2.030393
| ZIF-8 | 80 | 1350 | 11.6 | 3.4 | 32 | PEBAX 1657 | 13 | 30 | 2 | 142 | 6.454545 | 1.767606 | 2.430458
S70 | ZIF-8 | 80 | 1350 | 11.6 | 3.4 | 5% | 6FDA-Durene |  | 30 | 3.5 | 468.01 | 7.030344 | 1.481891 | 2.352719
| ZIF-8 | 80 | 1350 | 11.6 | 3.4 | 10% | 6FDA-Durene |  | 30 | 3.5 | 468.01 | 7.030344 | 3.048546 | 4.082513
| ZIF-8 | 80 | 1350 | 11.6 | 3.4 | 15% | 6FDA-Durene |  | 30 | 3.5 | 468.01 | 7.030344 | 3.13254 | 1.610295
| ZIF-8 | 80 | 1350 | 11.6 | 3.4 | 20% | 6FDA-Durene |  | 30 | 3.5 | 468.01 | 7.030344 | 3.125489 | 1.275682
S71 | ZIF-8 | 80 | 1350 | 11.6 | 3.4 | 5% | PEBAX 1657 | 80 | 25 | 1 | 76 | 19 | 1.078947 | 0.9590643
| ZIF-8 | 80 | 1350 | 11.6 | 3.4 | 10% | PEBAX 1657 | 80 | 25 | 1 | 76 | 19 | 1.276316 | 1.021053
| ZIF-8 | 80 | 1350 | 11.6 | 3.4 | 15% | PEBAX 1657 | 80 | 25 | 1 | 76 | 19 | 1.644737 | 0.9674923
| ZIF-8 | 80 | 1350 | 11.6 | 3.4 | 20% | PEBAX 1657 | 80 | 25 | 1 | 76 | 19 | 2.131579 | 0.8120301
| ZIF-8 | 80 | 1350 | 11.6 | 3.4 | 25% | PEBAX 1657 | 80 | 25 | 1 | 76 | 19 | 2.697368 | 0.8299595
| ZIF-8 | 80 | 1350 | 11.6 | 3.4 | 5% | PEBAX 1657 | 80 | 25 | 1 | 76 | 19 | 1.052632 | 1.203008
| ZIF-8 | 80 | 1350 | 11.6 | 3.4 | 10% | PEBAX 1657 | 80 | 25 | 1 | 76 | 19 | 1.210526 | 1.729323
| ZIF-8 | 80 | 1350 | 11.6 | 3.4 | 15% | PEBAX 1657 | 80 | 25 | 1 | 76 | 19 | 1.644737 | 1.315789
| ZIF-8 | 80 | 1350 | 11.6 | 3.4 | 20% | PEBAX 1657 | 80 | 25 | 1 | 76 | 19 | 1.973684 | 1.096491
S72 | ZIF-7 | 55 | 350 | 7.5 | 3 | 8% | PEBAX 1657 | 0.498 | 20 | 3.5 | 72 | 14 | 2.013889 | 1.642857
| ZIF-7 | 55 | 350 | 7.5 | 3 | 22% | PEBAX 1657 | 0.812 | 20 | 3.5 | 72 | 14 | 1.541667 | 2.142857
| ZIF-7 | 55 | 350 | 7.5 | 3 | 34% | PEBAX 1657 | 1.052 | 20 | 3.5 | 72 | 14 | 0.5694444 | 3.142857
S73 | ZIF-8 | 80 | 1350 | 11.6 | 3.4 | 2% | PEBAX 1657 | 95 | 35 | 11 | 70.1 | 17.09756 | 1.681883 | 1.253767
| ZIF-8 | 80 | 1350 | 11.6 | 3.4 | 3% | PEBAX 1657 | 95 | 35 | 11 | 70.1 | 17.09756 | 1.793153 | 1.166972
| ZIF-8 | 80 | 1350 | 11.6 | 3.4 | 4% | PEBAX 1657 | 95 | 35 | 11 | 70.1 | 17.09756 | 1.831669 | 1.15536
| ZIF-8 | 80 | 1350 | 11.6 | 3.4 | 5% | PEBAX 1657 | 95 | 35 | 11 | 70.1 | 17.09756 | 1.854494 | 1.086203
| ZIF-67 | 300 | 1481 | 11.6 | 3.4 | 2% | PEBAX 1657 | 95 | 35 | 11 | 70.1 | 17.09756 | 1.57632 | 1.154091
| ZIF-67 | 300 | 1481 | 11.6 | 3.4 | 3% | PEBAX 1657 | 95 | 35 | 11 | 70.1 | 17.09756 | 2.201141 | 1.583277
| ZIF-67 | 300 | 1481 | 11.6 | 3.4 | 4% | PEBAX 1657 | 95 | 35 | 11 | 70.1 | 17.09756 | 2.282454 | 1.613459
| ZIF-67 | 300 | 1481 | 11.6 | 3.4 | 5% | PEBAX 1657 | 95 | 35 | 11 | 70.1 | 17.09756 | 2.310984 | 1.457698
S74 | ZIF-8 | 80 | 1350 | 11.6 | 3.4 | 3% | 6FDA-durene | 50 | 25 | 2 | 1468.3 | 22.58923 | 1.085201 | 0.9702619
| ZIF-8 | 80 | 1350 | 11.6 | 3.4 | 5% | 6FDA-durene | 50 | 25 | 2 | 1468.3 | 22.58923 | 1.154396 | 0.8879971
| ZIF-8 | 80 | 1350 | 11.6 | 3.4 | 7% | 6FDA-durene | 50 | 25 | 2 | 1468.3 | 22.58923 | 1.207859 | 0.8608647
| ZIF-8 | 80 | 1350 | 11.6 | 3.4 | 10% | 6FDA-durene | 50 | 25 | 2 | 1468.3 | 22.58923 | 1.28155 | 0.8431251
| ZIF-8 | 80 | 1350 | 11.6 | 3.4 | 15% | 6FDA-durene | 50 | 25 | 2 | 1468.3 | 22.58923 | 1.321528 | 0.7975798
| ZIF-8 | 80 | 1350 | 11.6 | 3.4 | 20% | 6FDA-durene | 50 | 25 | 2 | 1468.3 | 22.58923 | 1.380917 | 0.7486204
| ZIF-8 | 80 | 1350 | 11.6 | 3.4 | 30% | 6FDA-durene | 50 | 25 | 2 | 1468.3 | 22.58923 | 1.488456 | 0.7576323
| ZIF-8 | 80 | 1350 | 11.6 | 3.4 | 3% | 6FDA-durene | 50 | 25 | 6 | 1365.8 | 20.0558 | 1.061429 | 0.9586648
| ZIF-8 | 80 | 1350 | 11.6 | 3.4 | 5% | 6FDA-durene | 50 | 25 | 6 | 1365.8 | 20.0558 | 1.158881 | 0.9636119
| ZIF-8 | 80 | 1350 | 11.6 | 3.4 | 7% | 6FDA-durene | 50 | 25 | 6 | 1365.8 | 20.0558 | 1.223898 | 0.9898748
| ZIF-8 | 80 | 1350 | 11.6 | 3.4 | 10% | 6FDA-durene | 50 | 25 | 6 | 1365.8 | 20.0558 | 1.30268 | 1.018513
| ZIF-8 | 80 | 1350 | 11.6 | 3.4 | 15% | 6FDA-durene | 50 | 25 | 6 | 1365.8 | 20.0558 | 1.386074 | 0.9842716
| ZIF-8 | 80 | 1350 | 11.6 | 3.4 | 20% | 6FDA-durene | 50 | 25 | 6 | 1365.8 | 20.0558 | 1.445966 | 0.9625637
| ZIF-8 | 80 | 1350 | 11.6 | 3.4 | 30% | 6FDA-durene | 50 | 25 | 6 | 1365.8 | 20.0558 | 1.563406 | 0.9218005
S75 | ZIF-8 | 80 | 1350 | 11.6 | 3.4 | 20% | Matrimid 5218 | 40 | 35 | 2.6 | 10 | 41.66667 | 0.8 | 1.066667
| ZIF-8 | 80 | 1350 | 11.6 | 3.4 | 30% | Matrimid 5218 | 40 | 35 | 2.6 | 10 | 41.66667 | 1.5 | 0.9230769
| ZIF-8 | 80 | 1350 | 11.6 | 3.4 | 40% | Matrimid 5218 | 40 | 35 | 2.6 | 10 | 41.66667 | 2.6 | 0.7011236
| ZIF-8 | 80 | 1350 | 11.6 | 3.4 | 50% | Matrimid 5218 | 40 | 35 | 2.6 | 10 | 41.66667 | 0.5 | 2.4
| ZIF-8 | 80 | 1350 | 11.6 | 3.4 | 60% | Matrimid 5218 | 40 | 35 | 2.6 | 10 | 41.66667 | 0.8 | 2.133333
S77 | ZIF-8 | 80 | 1350 | 11.6 | 3.4 | 5% | PVC-POEM-g | 75 | 25 |  | 43.493404 | 18.129486 | 1.193896 | 0.9508251
| ZIF-8 | 80 | 1350 | 11.6 | 3.4 | 10% | PVC-POEM-g | 75 | 25 |  | 43.493404 | 18.129486 | 4.883307 | 0.7921416
| ZIF-8 | 80 | 1350 | 11.6 | 3.4 | 20% | PVC-POEM-g | 75 | 25 |  | 43.493404 | 18.129486 | 5.175423 | 0.6593212
S78 | ZIF-8 | 80 | 1350 | 11.6 | 3.4 | 5% | Matrimid 5218 | 55 | 22 | 4 | 8.07 | 35.08696 | 1.245353 | 1.101659
| ZIF-8 | 80 | 1350 | 11.6 | 3.4 | 10% | Matrimid 5218 | 55 | 22 | 4 | 8.07 | 35.08696 | 1.693928 | 0.8657855
| ZIF-8 | 80 | 1350 | 11.6 | 3.4 | 20% | Matrimid 5218 | 55 | 22 | 4 | 8.07 | 35.08696 | 2.447336 | 0.5310257
| ZIF-8 | 80 | 1350 | 11.6 | 3.4 | 20% | Matrimid 5218 | 55 | 22 | 4 | 8.07 | 35.08696 | 1.08798 | 1.08798
| ZIF-8 | 80 | 1350 | 11.6 | 3.4 | 20% | Matrimid 5218 | 55 | 22 | 4 | 8.07 | 35.08696 | 1.605948 | 1.19151
| ZIF-8 | 80 | 1350 | 11.6 | 3.4 | 20% | Matrimid 5218 | 55 | 22 | 4 | 8.07 | 35.08696 | 1.600991 | 1.022856
| ZIF-8 | 80 | 1350 | 11.6 | 3.4 | 20% | Matrimid 5218 | 55 | 22 | 4 | 8.07 | 35.08696 | 2.060719 | 1.030359
| ZIF-8 | 80 | 1350 | 11.6 | 3.4 | 30% | Matrimid 5218 | 55 | 22 | 4 | 8.07 | 35.08696 | 3.55886 | 0.705636
S79 | ZIF-8 | 80 | 1350 | 11.6 | 3.4 | 15% | Matrimid 5218 | 40 | 35 | 3.45 | 8.93 | 34.5 | 2.799552 | 1.017391
| ZIF-8 | 80 | 1350 | 11.6 | 3.4 | 15% | Matrimid 5218 | 40 | 35 | 3.45 | 8.93 | 34.5 | 1.567749 | 1.057971
| ZIF-8 | 80 | 1350 | 11.6 | 3.4 | 15% | Matrimid 5218 | 40 | 35 | 3.45 | 8.93 | 34.5 | 1.343785 | 1.110145
| ZIF-7-8-(20) | 80 | 1350 | 11.6 | 3.4 | 15% | Matrimid 5218 | 40 | 35 | 3.45 | 8.93 | 34.5 | 2.239642 | 1.043478
S80 | ZIF-8 | 80 | 1350 | 11.6 | 3.4 | 10% | Matrimid 5218 | 55 | 33 | 4.5 | 11 | 33 | 1.272727 | 1.075758
| ZIF-8 | 80 | 1350 | 11.6 | 3.4 | 10% | Matrimid 5218 | 55 | 33 | 4.5 | 11 | 33 | 2 | 0.9393939
| ZIF-8 | 80 | 1350 | 11.6 | 3.4 | 25% | Matrimid 5218 | 55 | 33 | 4.5 | 11 | 33 | 2.181818 | 1.181818
| ZIF-8 | 80 | 1350 | 11.6 | 3.4 | 25% | Matrimid 5218 | 55 | 33 | 4.5 | 11 | 33 | 4.318182 | 0.969697
S82 | ZIF-7 | 55 | 350 | 7.5 | 3 | 5% | PEI | 400 | 35 | 2.03 | 82.5 | 4.365079 | 0.7842424 | 2.964436
| ZIF-7-N | 55 | 350 | 7.5 | 3 | 5% | PEI | 400 | 35 | 2.03 | 82.5 | 4.365079 | 2.980606 | 0.5220895
S83 | ZIF-11 | 2500 |  | 14.6 | 3 | 10% | Matrimid 5218 | 70 | 35 | 4 | 4.2 | 16.15385 | 1.607143 | 1.440887
| ZIF-11 | 2500 |  | 14.6 | 3 | 20% | Matrimid 5218 | 70 | 35 | 4 | 4.2 | 16.15385 | 2.797619 | 1.691584
| ZIF-11 | 2500 |  | 14.6 | 3 | 30% | Matrimid 5218 | 70 | 35 | 4 | 4.2 | 16.15385 | 7.466667 | 2.659361
| ZIF-11 | 2500 |  | 14.6 | 3 | 40% | Matrimid 5218 | 70 | 35 | 4 | 4.2 | 16.15385 | 2.380952 | 4.126984
S84 | MIL-53 (Al) | 125 | 1365 | 8.5 | 8.5 | 15% | Matrimid 5218 | 61.5 | 35 | 11.2 | 6.2 | 31 | 1.080645 | 0.3044071
| MIL-53 (Al) | 125 | 1365 | 8.5 | 8.5 | 15% | Matrimid 5218 | 61.5 | 35 | 11.2 | 6.2 | 31 | 1.483871 | 0.06744868
| MIL-53 (Al) | 125 | 1365 | 8.5 | 8.5 | 15% | Ultem 100 | 61.5 | 35 | 11.2 | 6.2 | 31 | 0.2854839 | 1.392604
| MIL-53 (Al)-N | 125 | 1365 | 8.5 | 8.5 | 15% | Ultem 100 | 61.5 | 35 | 11.2 | 6.2 | 31 | 0.483871 | 1.165954
| MIL-53 (Al) | 125 | 1365 | 8.5 | 8.5 | 20% | 6FDA/ODA-DAM | 61.5 | 35 | 11.2 | 54.1 | 23.52174 | 1.136784 | 0.5447089
| MIL-53 (Al)-N | 125 | 1365 | 8.5 | 8.5 | 10% |  | 61.5 | 35 | 11.2 | 54.1 | 23.52174 | 0.9463956 | 1.209283
| MIL-53 (Al)-N | 125 | 1365 | 8.5 | 8.5 | 20% |  | 61.5 | 35 | 11.2 | 54.1 | 23.52174 | 0.9722736 | 0.6577145
| MIL-53 (Al)-N | 125 | 1365 | 8.5 | 8.5 | 22% |  | 61.5 | 35 | 11.2 | 54.1 | 23.52174 | 0.9242144 | 0.4428527
| MIL-53 (Al) | 125 | 1365 | 8.5 | 8.5 | 15% |  | 61.5 | 35 | 11.2 | 32.2 | 18.94118 | 2.372671 | 0.4432462
| MIL-53 (Al)-N | 125 | 1365 | 8.5 | 8.5 | 15% |  | 61.5 | 35 | 11.2 | 32.2 | 18.94118 | 1.549689 | 1.097697
| MIL-53 (Al)-N | 125 | 1365 | 8.5 | 8.5 | 20% |  | 61.5 | 35 | 11.2 | 32.2 | 18.94118 | 1.624224 | 1.314848
| MIL-53 (Al)-N | 125 | 1365 | 8.5 | 8.5 | 25% |  | 61.5 | 35 | 11.2 | 32.2 | 18.94118 | 1.71118 | 1.616115
| MIL-53 (Al)-N | 125 | 1365 | 8.5 | 8.5 | 30% |  | 61.5 | 35 | 11.2 | 32.2 | 18.94118 | 1.81677 | 1.930318
| MIL-53 (Al)-N | 125 | 1365 | 8.5 | 8.5 | 32% |  | 61.5 | 35 | 11.2 | 32.2 | 18.94118 | 1.888199 | 1.528542
| MIL-53 (Al)-N | 125 | 1365 | 8.5 | 8.5 | 35% |  | 61.5 | 35 | 11.2 | 32.2 | 18.94118 | 2.043478 | 1.447464
| MIL-53 (Al) | 125 | 1365 | 8.5 | 8.5 | 25% |  | 61.5 | 35 | 11.2 | 130 | 20.3125 | 0.9461538 | 0.877592
| MIL-53 (Al)-N | 125 | 1365 | 8.5 | 8.5 | 10% |  | 61.5 | 35 | 11.2 | 130 | 20.3125 | 0.8615385 | 1.225299
| MIL-53 (Al)-N | 125 | 1365 | 8.5 | 8.5 | 15% |  | 61.5 | 35 | 11.2 | 130 | 20.3125 | 0.8692308 | 1.390769
| MIL-53 (Al)-N | 125 | 1365 | 8.5 | 8.5 | 20% |  | 61.5 | 35 | 11.2 | 130 | 20.3125 | 0.8846154 | 0.6904315
S85 | MIL-53 (Al) | 125 | 1365 | 8.5 | 8.5 | 5% | Matrimid 5218 |  | 35 | 3 | 6.2 | 28.18182 | 1.096774 | 1.049088
| MIL-53 (Al) | 125 | 1365 | 8.5 | 8.5 | 10% | Matrimid 5218 |  | 35 | 3 | 6.2 | 28.18182 | 1.201613 | 1.101478
| MIL-53 (Al) | 125 | 1365 | 8.5 | 8.5 | 15% | Matrimid 5218 |  | 35 | 3 | 6.2 | 28.18182 | 2.004839 | 1.837769
| MIL-53 (Al) | 125 | 1365 | 8.5 | 8.5 | 20% | Matrimid 5218 |  | 35 | 3 | 6.2 | 28.18182 | 2.503226 | 0.5736559
S93 | UiO-66 | 50 | 951 | 11 | 6 | 30% | Matrimid 9725 | 85 | 35 | 9 | 5.9 | 31.2 | 2.661017 | 1.147436
| UiO-66 | 50 | 951 | 11 | 6 | 30% | Matrimid 9725 | 85 | 35 | 9 | 5.9 | 31.2 | 3.016949 | 1.375
| UiO-66 | 50 | 951 | 11 | 6 | 30% | Matrimid 9725 | 85 | 35 | 9 | 5.9 | 31.2 | 2.305085 | 1.445513
| UiO-66-N | 50 | 951 | 11 | 6 | 30% | Matrimid 9725 | 85 | 35 | 9 | 5.9 | 31.2 | 3.016949 | 1.195513
| UiO-66-N | 50 | 951 | 11 | 6 | 30% | Matrimid 9725 | 85 | 35 | 9 | 5.9 | 31.2 | 2.949153 | 1.259615
| UiO-66-N | 50 | 951 | 11 | 6 | 30% | Matrimid 9725 | 85 | 35 | 9 | 5.9 | 31.2 | 6.440678 | 1.528846
S94 | UiO-66 | 50 | 951 | 11 | 6 | 5% | PIM-1-TT | 1 | 25 | 4 | 3000 | 14.5 | 1.6 | 1.041379
| UiO-66 | 50 | 951 | 11 | 6 | 10% | PIM-1-TT | 1 | 25 | 4 | 3000 | 14.5 | 1.833333 | 0.9517241
| UiO-66 | 50 | 951 | 11 | 6 | 20% | PIM-1-TT | 1 | 25 | 4 | 3000 | 14.5 | 2.666667 | 0.6551724
| UiO-66-N | 50 | 951 | 11 | 6 | 5% | PIM-1-TT | 1 | 25 | 4 | 3000 | 14.5 | 0.9666667 | 1.862069
| UiO-66-N | 50 | 951 | 11 | 6 | 10% | PIM-1-TT | 1 | 25 | 4 | 3000 | 14.5 | 0.95 | 1.931034
| UiO-66-N | 50 | 951 | 11 | 6 | 20% | PIM-1-TT | 1 | 25 | 4 | 3000 | 14.5 | 0.7666667 | 1.586207
| UiO-66-N | 50 | 951 | 11 | 6 | 30% | PIM-1-TT | 1 | 25 | 4 | 3000 | 14.5 | 0.7333333 | 1.551724
| UiO-66-N | 50 | 951 | 11 | 6 | 40% | PIM-1-TT | 1 | 25 | 4 | 3000 | 14.5 | 0.6666667 | 1.655172
S95 | UiO-66-N | 50 | 951 | 11 | 6 | 10% | Matrimid 5218 | 100 | 25 | 3 | 18 | 30 | 2.944444 | 1.41
| UiO-66-N | 50 | 951 | 11 | 6 | 5% | Matrimid 5218 | 100 | 25 | 3 | 18 | 30 | 2.194444 | 1.5
| UiO-66-N | 50 | 951 | 11 | 6 | 10% | Matrimid 5218 | 100 | 25 | 3 | 18 | 30 | 2.166667 | 2.1
| UiO-66-N | 50 | 951 | 11 | 6 | 20% | Matrimid 5218 | 100 | 25 | 3 | 18 | 30 | 2.222222 | 1.4
| UiO-66-N | 50 | 951 | 11 | 6 | 30% | Matrimid 5218 | 100 | 25 | 3 | 18 | 30 | 2.944444 | 1.326667
S96 | UiO-66 | 50 | 951 | 11 | 6 | 25% | 6FDA-ODA | 30 | 35 | 11.2 | 14.4 | 43.63636 | 3.5 | 1.05
| UiO-66-N | 50 | 951 | 11 | 6 | 25% | 6FDA-ODA | 30 | 35 | 11.2 | 14.4 | 43.63636 | 0.9513889 | 1.162809
| UiO-66 | 50 | 951 | 11 | 6 | 25% | 6FDA-ODA | 30 | 35 | 11.2 | 14.4 | 43.63636 | 1.444444 | 0.3404762
| Cu3BTC2 | 100 | 1232 | 8.6 | 8.6 | 25% | 6FDA-ODA | 30 | 35 | 11.2 | 14.4 | 43.63636 | 1.513889 | 1.161822
| Cu3BTC2-N | 100 | 1232 | 8.6 | 8.6 | 25% | 6FDA-ODA | 30 | 35 | 11.2 | 14.4 | 43.63636 | 1.847222 | 1.35463
S97 | UiO-66 | 50 | 951 | 11 | 6 | 2.5% | PIM-1-TT |  | 25 | 2 | 3620 | 15.08333 | 1.375691 | 1.100552
| UiO-66 | 50 | 951 | 11 | 6 | 4.6% | PIM-1-TT |  | 25 | 2 | 3620 | 15.08333 | 1.475138 | 1.142042
| UiO-66 | 50 | 951 | 11 | 6 | 10.7% | PIM-1-TT |  | 25 | 2 | 3620 | 15.08333 | 1.422652 | 0.9484346
| UiO-66 | 50 | 951 | 11 | 6 | 20.3% | PIM-1-TT |  | 25 | 2 | 3620 | 15.08333 | 1.154696 | 0.839779
| UiO-66 | 50 | 951 | 11 | 6 | 2.4% | PIM-1-TT |  | 25 | 2 | 3620 | 15.08333 | 1.331492 | 0.6946913
| UiO-66 | 50 | 951 | 11 | 6 | 4.8% | PIM-1-TT |  | 25 | 2 | 3620 | 15.08333 | 2.859116 | 1.039679
| UiO-66 | 50 | 951 | 11 | 6 | 10% | PIM-1-TT |  | 25 | 2 | 3620 | 15.08333 | 2.259669 | 0.9514394
| UiO-66 | 50 | 951 | 11 | 6 | 13.8% | PIM-1-TT |  | 25 | 2 | 3620 | 15.08333 | 1.245856 | 0.8543015
| UiO-66 | 50 | 951 | 11 | 6 | 2.5% | PIM-1-TT |  | 25 | 2 | 3620 | 15.08333 | 2.033149 | 0.5544952
| UiO-66 | 50 | 951 | 11 | 6 | 5% | PIM-1-TT |  | 25 | 2 | 3620 | 15.08333 | 3.740331 | 0.7358029
| UiO-66 | 50 | 951 | 11 | 6 | 10% | PIM-1-TT |  | 25 | 2 | 3620 | 15.08333 | 1.767956 | 1.178637
| UiO-66 | 50 | 951 | 11 | 6 | 13.3% | PIM-1-TT |  | 25 | 2 | 3620 | 15.08333 | 1.077348 | 1.124189
| UiO-66 | 50 | 951 | 11 | 6 | 2.6% | PIM-1-TT |  | 25 | 2 | 3620 | 15.08333 | 2.392265 | 0.9899028
| UiO-66 | 50 | 951 | 11 | 6 | 5.1% | PIM-1-TT |  | 25 | 2 | 3620 | 15.08333 | 2.179558 | 0.8303078
| UiO-66 | 50 | 951 | 11 | 6 | 10.1% | PIM-1-TT |  | 25 | 2 | 3620 | 15.08333 | 1.90884 | 0.9544199
| UiO-66 | 50 | 951 | 11 | 6 | 13.3% | PIM-1-TT |  | 25 | 2 | 3620 | 15.08333 | 4.071823 | 0.7030486
| UiO-66 | 50 | 951 | 11 | 6 | 2.4% | PIM-1-TT |  | 25 | 2 | 3620 | 15.08333 | 2.986188 | 1.023836
| UiO-66 | 50 | 951 | 11 | 6 | 5.1% | PIM-1-TT |  | 25 | 2 | 3620 | 15.08333 | 1.958564 | 0.9592964
| UiO-66 | 50 | 951 | 11 | 6 | 9.7% | PIM-1-TT |  | 25 | 2 | 3620 | 15.08333 | 2.066298 | 0.8265193
| UiO-66 | 50 | 951 | 11 | 6 | 13.9% | PIM-1-TT |  | 25 | 2 | 3620 | 15.08333 | 0.8480663 | 0.7828304
S98 | UiO-66 | 50 | 951 | 11 | 6 | 10% | PSF |  | 25 | 10 | 5.7 | 24.9 | 1.508772 | 1.024096
| UiO-66 | 50 | 951 | 11 | 6 | 20% | PSF |  | 25 | 10 | 5.7 | 24.9 | 2.157895 | 1.084337
| UiO-66 | 50 | 951 | 11 | 6 | 30% | PSF |  | 25 | 10 | 5.7 | 24.9 | 3.070175 | 1.2249
| UiO-66 | 50 | 951 | 11 | 6 | 10% | PSF |  | 25 | 10 | 5.7 | 24.9 | 1.438596 | 1.164659
| UiO-66 | 50 | 951 | 11 | 6 | 20% | PSF |  | 25 | 10 | 5.7 | 24.9 | 2.122807 | 1.365462
| UiO-66 | 50 | 951 | 11 | 6 | 30% | PSF |  | 25 | 10 | 5.7 | 24.9 | 2.947368 | 1.666667
S99 | UiO-66 | 50 | 951 | 11 | 6 | 20% | PIM-1-TD |  | 25 | 4 | 6576 | 12.26866 | 1.079684 | 0.9487057
| UiO-66-N | 50 | 951 | 11 | 6 | 20% | PIM-1-TD |  | 25 | 4 | 6576 | 12.26866 | 1.202859 | 1.018535
| UiO-66-N | 50 | 951 | 11 | 6 | 20% | PIM-1-TD |  | 25 | 4 | 6576 | 12.26866 | 1.164842 | 0.9786132
| UiO-66-N | 50 | 951 | 11 | 6 | 20% | PIM-1-TD |  | 25 | 4 | 6576 | 12.26866 | 2.404957 | 1.556832
| UiO-66-N | 50 | 951 | 11 | 6 | 20% | PIM-1-TD |  | 25 | 4 | 6576 | 12.26866 | 1.900547 | 2.598708
S100 | UiO-66 | 50 | 951 | 11 | 6 | 12% | Matrimid 5218 |  | 25 | 11.2 | 8 | 28.5 | 2.25 | 1.157895
| UiO-66 | 50 | 951 | 11 | 6 | 23% | Matrimid 5218 |  | 25 | 11.2 | 8 | 28.5 | 2.9 | 1.263158
| UiO-66 | 50 | 951 | 11 | 6 | 40% | Matrimid 5218 |  | 25 | 11.2 | 8 | 28.5 | 3.525 | 0.9649123
| UiO-66-N | 50 | 951 | 11 | 6 | 12% | Matrimid 5218 |  | 25 | 11.2 | 8 | 28.5 | 2.625 | 1.140351
| UiO-66-N | 50 | 951 | 11 | 6 | 23% | Matrimid 5218 |  | 25 | 11.2 | 8 | 28.5 | 3.625 | 1.280702
| UiO-66-N | 50 | 951 | 11 | 6 | 40% | Matrimid 5218 |  | 25 | 11.2 | 8 | 28.5 | 3.975 | 0.9824561
| UiO-66-N | 50 | 951 | 11 | 6 | 23% | Matrimid 5218 |  | 25 | 11.2 | 8 | 28.5 | 2.7875 | 0.9754386
| UiO-66-N | 50 | 951 | 11 | 6 | 23% | Matrimid 5218 |  | 25 | 11.2 | 8 | 28.5 | 2.4375 | 1.098246

## single true
Ref | MOF Type | Filler size /nm | BET /m2g-1 | Pore size /Å | Aperture size /Å | Loading | Polymer Type | Thickness/um | Temperature /℃ | Pressure /bar | Control Permeability | Control Selectivity | CO2 permeability | Selectivity | Relative Permeability | Relative Selectivity
S1 | Cu3BTC2 | 100 | 1232 | 8.6 | 8.6 | 5% | Azide-PMP | 60 | 30 | 2 | 97.2 | 9.257143 | 88.3 | 16.98077 | 0.9084362 | 1.834342
| Cu3BTC2 | 100 | 1232 | 8.6 | 8.6 | 10% | Azide-PMP | 60 | 30 | 2 | 97.2 | 9.257143 | 102.5 | 19.33962 | 1.054527 | 2.089157
| Cu3BTC2 | 100 | 1232 | 8.6 | 8.6 | 15% | Azide-PMP | 60 | 30 | 2 | 97.2 | 9.257143 | 124.4 | 22.61818 | 1.279835 | 2.443322
| Cu3BTC2 | 100 | 1232 | 8.6 | 8.6 | 20% | Azide-PMP | 60 | 30 | 2 | 97.2 | 9.257143 | 143.8 | 24.37288 | 1.479424 | 2.632873
S2 | CuTPA | 1500 | 625 | 5.2 | 5.2 | 15% | PVAc |  |  |  | 2.44 | 35.00717 | 3.26 | 40.44665 | 1.336066 | 1.155382
S4 | Cu-BPY-HFS | 250 | 2000 | 8 | 8 | 10% | Matrimid 5218 |  | 35 | 3.9 | 7.29 | 34.71429 | 7.81 | 32.54167 | 1.071331 | 0.9374143
| Cu-BPY-HFS | 250 | 2000 | 8 | 8 | 20% | Matrimid 5218 |  | 35 | 3.9 | 7.29 | 34.71429 | 9.88 | 27.44444 | 1.355281 | 0.7905807
| Cu-BPY-HFS | 250 | 2000 | 8 | 8 | 20% | Matrimid 5218 |  | 35 | 3.9 | 7.29 | 34.71429 | 10.02 | 27.08108 | 1.374486 | 0.7801134
| Cu-BPY-HFS | 250 | 2000 | 8 | 8 | 30% | Matrimid 5218 |  | 35 | 3.9 | 7.29 | 34.71429 | 10.36 | 27.26316 | 1.421125 | 0.7853585
| Cu-BPY-HFS | 250 | 2000 | 8 | 8 | 40% | Matrimid 5218 |  | 35 | 3.9 | 7.29 | 34.71429 | 15.06 | 25.52542 | 2.065844 | 0.7353003
S5 | MOF-5 | 3000 |  | 7.8 | 7.8 | 5% | PI | 40 | 25 | 1 | 2.05 | 9.318182 | 2.72 | 9.96337 | 1.326829 | 1.06924
| MOF-5 | 3000 |  | 7.8 | 7.8 | 5% | PI | 40 | 25 | 2 | 2.1 | 9.41704 | 3.5 | 11.5894 | 1.666667 | 1.230684
| MOF-5 | 3000 |  | 7.8 | 7.8 | 5% | PI | 40 | 25 | 3 | 2.2 | 9.777778 | 3.7 | 11.97411 | 1.681818 | 1.224625
| MOF-5 | 3000 |  | 7.8 | 7.8 | 5% | PI | 40 | 25 | 4 | 2.25 | 9.911894 | 3.82 | 11.75385 | 1.697778 | 1.185832
| MOF-5 | 3000 |  | 7.8 | 7.8 | 5% | PI | 40 | 25 | 5 | 2.3 | 9.236948 | 3.95 | 12.04268 | 1.717391 | 1.303751
| MOF-5-Ni | 3000 |  | 7.8 | 7.8 | 5% | PI | 40 | 25 | 1 | 2.05 | 9.318182 | 3.46 | 10.71207 | 1.687805 | 1.149588
| MOF-5-Ni | 3000 |  | 7.8 | 7.8 | 5% | PI | 40 | 25 | 2 | 2.1 | 9.41704 | 3.75 | 11.53846 | 1.785714 | 1.225275
| MOF-5-Ni | 3000 |  | 7.8 | 7.8 | 5% | PI | 40 | 25 | 3 | 2.2 | 9.777778 | 3.875 | 11.77812 | 1.761364 | 1.20458
| MOF-5-Ni | 3000 |  | 7.8 | 7.8 | 5% | PI | 40 | 25 | 4 | 2.25 | 9.911894 | 3.9 | 11.67665 | 1.733333 | 1.178044
| MOF-5-Ni | 3000 |  | 7.8 | 7.8 | 5% | PI | 40 | 25 | 5 | 2.3 | 9.236948 | 4.18 | 12.18659 | 1.817391 | 1.319331
| MOF-5-Co | 3000 |  | 7.8 | 7.8 | 5% | PI | 40 | 25 | 1 | 2.05 | 9.318182 | 3.78 | 9.521411 | 1.843902 | 1.02181
| MOF-5-Co | 3000 |  | 7.8 | 7.8 | 5% | PI | 40 | 25 | 2 | 2.1 | 9.41704 | 3.89 | 8.606195 | 1.852381 | 0.9138959
| MOF-5-Co | 3000 |  | 7.8 | 7.8 | 5% | PI | 40 | 25 | 3 | 2.2 | 9.777778 | 4.13 | 8.676471 | 1.877273 | 0.8873663
| MOF-5-Co | 3000 |  | 7.8 | 7.8 | 5% | PI | 40 | 25 | 4 | 2.25 | 9.911894 | 4.87 | 9.068901 | 2.164444 | 0.9149514
| MOF-5-Co | 3000 |  | 7.8 | 7.8 | 5% | PI | 40 | 25 | 5 | 2.3 | 9.236948 | 5.39 | 8.792822 | 2.343478 | 0.9519186
| MOF-5-Cu | 3000 |  | 7.8 | 7.8 | 5% | PI | 40 | 25 | 1 | 2.05 | 9.318182 | 4.07 | 7.102967 | 1.985366 | 0.7622696
| MOF-5-Cu | 3000 |  | 7.8 | 7.8 | 5% | PI | 40 | 25 | 2 | 2.1 | 9.41704 | 4.5 | 8.490566 | 2.142857 | 0.9016173
| MOF-5-Cu | 3000 |  | 7.8 | 7.8 | 5% | PI | 40 | 25 | 3 | 2.2 | 9.777778 | 4.98 | 8.272425 | 2.263636 | 0.8460435
| MOF-5-Cu | 3000 |  | 7.8 | 7.8 | 5% | PI | 40 | 25 | 4 | 2.25 | 9.911894 | 5.07 | 7.305476 | 2.253333 | 0.7370413
| MOF-5-Cu | 3000 |  | 7.8 | 7.8 | 5% | PI | 40 | 25 | 5 | 2.3 | 9.236948 | 6.11 | 7.813299 | 2.656522 | 0.8458746
| MOF-5-NiCo | 3000 |  | 7.8 | 7.8 | 5% | PI | 40 | 25 | 1 | 2.05 | 9.318182 | 3.79 | 9.358025 | 1.84878 | 1.004276
| MOF-5-NiCo | 3000 |  | 7.8 | 7.8 | 5% | PI | 40 | 25 | 2 | 2.1 | 9.41704 | 4 | 8.810573 | 1.904762 | 0.9355989
| MOF-5-NiCo | 3000 |  | 7.8 | 7.8 | 5% | PI | 40 | 25 | 3 | 2.2 | 9.777778 | 4.21 | 8.556911 | 1.913636 | 0.8751386
| MOF-5-NiCo | 3000 |  | 7.8 | 7.8 | 5% | PI | 40 | 25 | 4 | 2.25 | 9.911894 | 4.9 | 8.828829 | 2.177778 | 0.8907307
| MOF-5-NiCo | 3000 |  | 7.8 | 7.8 | 5% | PI | 40 | 25 | 5 | 2.3 | 9.236948 | 4.32 | 6.728972 | 1.878261 | 0.7284844
| MOF-5-NiCu | 3000 |  | 7.8 | 7.8 | 5% | PI | 40 | 25 | 1 | 2.05 | 9.318182 | 4.125 | 8.540373 | 2.012195 | 0.9165278
| MOF-5-NiCu | 3000 |  | 7.8 | 7.8 | 5% | PI | 40 | 25 | 2 | 2.1 | 9.41704 | 4.52 | 8.042705 | 2.152381 | 0.8540586
| MOF-5-NiCu | 3000 |  | 7.8 | 7.8 | 5% | PI | 40 | 25 | 3 | 2.2 | 9.777778 | 5.05 | 8.305921 | 2.295455 | 0.8494692
| MOF-5-NiCu | 3000 |  | 7.8 | 7.8 | 5% | PI | 40 | 25 | 4 | 2.25 | 9.911894 | 5.11 | 7.268848 | 2.271111 | 0.733346
| MOF-5-NiCu | 3000 |  | 7.8 | 7.8 | 5% | PI | 40 | 25 | 5 | 2.3 | 9.236948 | 5.78 | 7.645503 | 2.513043 | 0.8277088
| MOF-5-CuCo | 3000 |  | 7.8 | 7.8 | 5% | PI | 40 | 25 | 1 | 2.05 | 9.318182 | 4.25 | 8.333333 | 2.073171 | 0.8943089
| MOF-5-CuCo | 3000 |  | 7.8 | 7.8 | 5% | PI | 40 | 25 | 2 | 2.1 | 9.41704 | 4.79 | 8.709091 | 2.280952 | 0.9248225
| MOF-5-CuCo | 3000 |  | 7.8 | 7.8 | 5% | PI | 40 | 25 | 3 | 2.2 | 9.777778 | 5.1 | 8.346972 | 2.318182 | 0.8536676
| MOF-5-CuCo | 3000 |  | 7.8 | 7.8 | 5% | PI | 40 | 25 | 4 | 2.25 | 9.911894 | 5.45 | 7.752489 | 2.422222 | 0.78214
| MOF-5-CuCo | 3000 |  | 7.8 | 7.8 | 5% | PI | 40 | 25 | 5 | 2.3 | 9.236948 | 6 | 7.692308 | 2.608696 | 0.8327759
| MOF-5 | 3000 |  | 7.8 | 7.8 | 5% | PI | 40 | 25 | 1 | 2.05 | 9.318182 | 3.65 | 10.48851 | 1.780488 | 1.125596
| MOF-5 | 3000 |  | 7.8 | 7.8 | 5% | PI | 40 | 25 | 2 | 2.1 | 9.41704 | 4.7 | 10.04274 | 2.238095 | 1.066443
| MOF-5 | 3000 |  | 7.8 | 7.8 | 5% | PI | 40 | 25 | 3 | 2.2 | 9.777778 | 4.9 | 10.31579 | 2.227273 | 1.055024
| MOF-5 | 3000 |  | 7.8 | 7.8 | 5% | PI | 40 | 25 | 4 | 2.25 | 9.911894 | 4.92 | 9.666012 | 2.186667 | 0.9751932
| MOF-5 | 3000 |  | 7.8 | 7.8 | 5% | PI | 40 | 25 | 5 | 2.3 | 9.236948 | 5.1 | 8.186196 | 2.217391 | 0.8862447
| MOF-5-Ni | 3000 |  | 7.8 | 7.8 | 5% | PI | 40 | 25 | 1 | 2.05 | 9.318182 | 4.4 | 9.777778 | 2.146341 | 1.049322
| MOF-5-Ni | 3000 |  | 7.8 | 7.8 | 5% | PI | 40 | 25 | 2 | 2.1 | 9.41704 | 4.75 | 10.10638 | 2.261905 | 1.073202
| MOF-5-Ni | 3000 |  | 7.8 | 7.8 | 5% | PI | 40 | 25 | 3 | 2.2 | 9.777778 | 5.08 | 9.902534 | 2.309091 | 1.012759
| MOF-5-Ni | 3000 |  | 7.8 | 7.8 | 5% | PI | 40 | 25 | 4 | 2.25 | 9.911894 | 5.2 | 9.489051 | 2.311111 | 0.9573398
| MOF-5-Ni | 3000 |  | 7.8 | 7.8 | 5% | PI | 40 | 25 | 5 | 2.3 | 9.236948 | 5.33 | 8.2 | 2.317391 | 0.8877391
| MOF-5-Co | 3000 |  | 7.8 | 7.8 | 5% | PI | 40 | 25 | 1 | 2.05 | 9.318182 | 4.51 | 9.222904 | 2.2 | 0.9897751
| MOF-5-Co | 3000 |  | 7.8 | 7.8 | 5% | PI | 40 | 25 | 2 | 2.1 | 9.41704 | 4.8 | 8.807339 | 2.285714 | 0.9352556
| MOF-5-Co | 3000 |  | 7.8 | 7.8 | 5% | PI | 40 | 25 | 3 | 2.2 | 9.777778 | 5.18 | 8.590381 | 2.354545 | 0.8785617
| MOF-5-Co | 3000 |  | 7.8 | 7.8 | 5% | PI | 40 | 25 | 4 | 2.25 | 9.911894 | 5.32 | 8.048411 | 2.364444 | 0.8119953
| MOF-5-Co | 3000 |  | 7.8 | 7.8 | 5% | PI | 40 | 25 | 5 | 2.3 | 9.236948 | 5.56 | 7.711512 | 2.417391 | 0.834855
| MOF-5-Cu | 3000 |  | 7.8 | 7.8 | 5% | PI | 40 | 25 | 1 | 2.05 | 9.318182 | 5.6 | 11.08911 | 2.731707 | 1.190051
| MOF-5-Cu | 3000 |  | 7.8 | 7.8 | 5% | PI | 40 | 25 | 2 | 2.1 | 9.41704 | 4.8 | 8.333333 | 2.285714 | 0.8849206
| MOF-5-Cu | 3000 |  | 7.8 | 7.8 | 5% | PI | 40 | 25 | 3 | 2.2 | 9.777778 | 5.21 | 8.416801 | 2.368182 | 0.8608092
| MOF-5-Cu | 3000 |  | 7.8 | 7.8 | 5% | PI | 40 | 25 | 4 | 2.25 | 9.911894 | 5.42 | 7.742857 | 2.408889 | 0.7811683
| MOF-5-Cu | 3000 |  | 7.8 | 7.8 | 5% | PI | 40 | 25 | 5 | 2.3 | 9.236948 | 6.8 | 8.38471 | 2.956522 | 0.907736
| MOF-5 | 3000 |  | 7.8 | 7.8 | 5% | PI | 40 | 25 | 1 | 2.05 | 9.318182 | 5.22 | 9.648799 | 2.546341 | 1.035481
| MOF-5 | 3000 |  | 7.8 | 7.8 | 5% | PI | 40 | 25 | 2 | 2.1 | 9.41704 | 6.1 | 9.95106 | 2.904762 | 1.056708
| MOF-5 | 3000 |  | 7.8 | 7.8 | 5% | PI | 40 | 25 | 3 | 2.2 | 9.777778 | 6.31 | 9.677914 | 2.868182 | 0.9897867
| MOF-5 | 3000 |  | 7.8 | 7.8 | 5% | PI | 40 | 25 | 4 | 2.25 | 9.911894 | 6.85 | 9.448276 | 3.044444 | 0.9532261
| MOF-5 | 3000 |  | 7.8 | 7.8 | 5% | PI | 40 | 25 | 5 | 2.3 | 9.236948 | 7.15 | 9.688347 | 3.108696 | 1.048869
| MOF-5-Ni | 3000 |  | 7.8 | 7.8 | 5% | PI | 40 | 25 | 1 | 2.05 | 9.318182 | 5.45 | 8.747994 | 2.658537 | 0.9388091
| MOF-5-Ni | 3000 |  | 7.8 | 7.8 | 5% | PI | 40 | 25 | 2 | 2.1 | 9.41704 | 6.3 | 9.319527 | 3 | 0.989645
| MOF-5-Ni | 3000 |  | 7.8 | 7.8 | 5% | PI | 40 | 25 | 3 | 2.2 | 9.777778 | 6.78 | 8.816645 | 3.081818 | 0.9017023
| MOF-5-Ni | 3000 |  | 7.8 | 7.8 | 5% | PI | 40 | 25 | 4 | 2.25 | 9.911894 | 7.1 | 8.765432 | 3.155556 | 0.8843347
| MOF-5-Ni | 3000 |  | 7.8 | 7.8 | 5% | PI | 40 | 25 | 5 | 2.3 | 9.236948 | 7.78 | 8.673356 | 3.382609 | 0.938985
| MOF-5-Co | 3000 |  | 7.8 | 7.8 | 5% | PI | 40 | 25 | 1 | 2.05 | 9.318182 | 5.47 | 8.68254 | 2.668293 | 0.9317847
| MOF-5-Co | 3000 |  | 7.8 | 7.8 | 5% | PI | 40 | 25 | 2 | 2.1 | 9.41704 | 6.5 | 9.502924 | 3.095238 | 1.00912
| MOF-5-Co | 3000 |  | 7.8 | 7.8 | 5% | PI | 40 | 25 | 3 | 2.2 | 9.777778 | 6.81 | 7.660292 | 3.095455 | 0.783439
| MOF-5-Co | 3000 |  | 7.8 | 7.8 | 5% | PI | 40 | 25 | 4 | 2.25 | 9.911894 | 7.18 | 8.820639 | 3.191111 | 0.8899044
| MOF-5-Co | 3000 |  | 7.8 | 7.8 | 5% | PI | 40 | 25 | 5 | 2.3 | 9.236948 | 7.85 | 8.674033 | 3.413043 | 0.9390584
| MOF-5-Cu | 3000 |  | 7.8 | 7.8 | 5% | PI | 40 | 25 | 1 | 2.05 | 9.318182 | 5.75 | 9.11252 | 2.804878 | 0.977929
| MOF-5-Cu | 3000 |  | 7.8 | 7.8 | 5% | PI | 40 | 25 | 2 | 2.1 | 9.41704 | 6.7 | 9.571429 | 3.190476 | 1.016395
| MOF-5-Cu | 3000 |  | 7.8 | 7.8 | 5% | PI | 40 | 25 | 3 | 2.2 | 9.777778 | 7 | 8.894536 | 3.181818 | 0.9096685
| MOF-5-Cu | 3000 |  | 7.8 | 7.8 | 5% | PI | 40 | 25 | 4 | 2.25 | 9.911894 | 7.2 | 8.866995 | 3.2 | 0.8945813
| MOF-5-Cu | 3000 |  | 7.8 | 7.8 | 5% | PI | 40 | 25 | 5 | 2.3 | 9.236948 | 8.05 | 8.674569 | 3.5 | 0.9391164
S6 | Ni2(dobdc) | 17.5 | 1400 | 7.6 | 7.6 | 23% | cellulose acetate |  | 25 | 1 | 3.5 | 30.6 | 3.78 | 30.3 | 1.08 | 0.9901961
| Ni2(dobdc) | 17.5 | 1400 | 7.6 | 7.6 | 23% | matrimid |  | 25 | 1 | 9.55 | 34.5 | 9.31 | 29.5 | 0.9748691 | 0.8550725
| Ni2(dobdc) | 17.5 | 1400 | 7.6 | 7.6 | 15% | 6FDA-DAT |  | 25 | 1 | 55.8 | 50.1 | 63.9 | 51.9 | 1.145161 | 1.035928
| Ni2(dobdc) | 17.5 | 1400 | 7.6 | 7.6 | 18% | 6FDA-DAM:DAT |  | 25 | 1 | 191 | 31.3 | 220 | 30.5 | 1.151832 | 0.9744409
| Ni2(dobdc) | 17.5 | 1400 | 7.6 | 7.6 | 23% | 6FDA-DAM |  | 25 | 1 | 518 | 18.7 | 715 | 14.5 | 1.380309 | 0.7754011
| Ni2(dobdc) | 17.5 | 1400 | 7.6 | 7.6 | 21% | 6FDA-durene |  | 25 | 1 | 626 | 18 | 1035 | 12.3 | 1.653355 | 0.6833333
S7 | KAUST-7 | 80 | 248 | 4.7 | 4.7 | 11% | 6FDA-Durene | 50 | 35 | 2 | 755 | 24 | 895 | 28.5 | 1.18543 | 1.1875
| KAUST-7 | 80 | 248 | 4.7 | 4.7 | 22% | 6FDA-Durene | 50 | 35 | 2 | 755 | 24 | 975 | 30 | 1.291391 | 1.25
| KAUST-7 | 80 | 248 | 4.7 | 4.7 | 33% | 6FDA-Durene | 50 | 35 | 2 | 755 | 24 | 1016 | 32 | 1.345695 | 1.333333
| KAUST-7 | 80 | 248 | 4.7 | 4.7 | 33% | 6FDA-Durene | 50 | 35 | 2 | 755 | 24 | 1120 | 53.5 | 1.483444 | 2.229167
| KAUST-7 | 80 | 248 | 4.7 | 4.7 | 33% | 6FDA-Durene | 50 | 35 | 2 | 755 | 24 | 1250 | 62 | 1.655629 | 2.583333
S8 | NUS-8 | 5000 | 664 | 6 | 6 | 0.5% | PIM-1-TT | 65 | 25 | 1 | 4000 | 14.7 | 4800 | 17.5 | 1.2 | 1.190476
| NUS-8 | 5000 | 664 | 6 | 6 | 1% | PIM-1-TT | 65 | 25 | 1 | 4000 | 14.7 | 5200 | 25.2 | 1.3 | 1.714286
| NUS-8 | 5000 | 664 | 6 | 6 | 2% | PIM-1-TT | 65 | 25 | 1 | 4000 | 14.7 | 6500 | 30.1 | 1.625 | 2.047619
| NUS-8 | 5000 | 664 | 6 | 6 | 5% | PIM-1-TT | 65 | 25 | 1 | 4000 | 14.7 | 8500 | 17.9 | 2.125 | 1.217687
S9 | Co4(μ4-O)(Me2pzba)3 | 3000 | 1850 | 14 | 6 | 8% | Matrimid 5218 | 66 | 30 | 3 | 8.7 | 41.42857 | 9.7 | 57.05882 | 1.114943 | 1.377282
|  | 3000 | 1850 | 14 | 6 | 16% | Matrimid 5218 | 75 | 30 | 3 | 8.7 | 41.42857 | 10.6 | 58.88889 | 1.218391 | 1.421456
|  | 3000 | 1850 | 14 | 6 | 24% | Matrimid 5218 | 90 | 30 | 3 | 8.7 | 41.42857 | 13 | 59.09091 | 1.494253 | 1.426332
S14 | LaBTB |  |  | 6 | 6 | 5% | 6FDA-DAM | 75 | 20 | 0.35 | 471 | 25.4 | 513 | 30 | 1.089172 | 1.181102
| LaBTB |  |  | 6 | 6 | 10% | 6FDA-DAM | 75 | 20 | 0.35 | 471 | 25.4 | 696 | 27.1 | 1.477707 | 1.066929
| LaBTB |  |  | 6 | 6 | 15% | 6FDA-DAM | 75 | 20 | 0.35 | 471 | 25.4 | 562.5 | 24.4 | 1.194268 | 0.9606299
| LaBTB |  |  | 6 | 6 | 20% | 6FDA-DAM | 75 | 20 | 0.35 | 471 | 25.4 | 505.2 | 28.1 | 1.072611 | 1.106299
| LaBTB |  |  | 6 | 6 | 5% | Matrimid 5218 | 75 | 20 | 0.35 | 8.5 | 28 | 9 | 41.3 | 1.058824 | 1.475
| LaBTB |  |  | 6 | 6 | 10% | Matrimid 5218 | 75 | 20 | 0.35 | 8.5 | 28 | 9.3 | 43.2 | 1.094118 | 1.542857
| LaBTB |  |  | 6 | 6 | 15% | Matrimid 5218 | 75 | 20 | 0.35 | 8.5 | 28 | 10.2 | 54.2 | 1.2 | 1.935714
| LaBTB |  |  | 6 | 6 | 20% | Matrimid 5218 | 75 | 20 | 0.35 | 8.5 | 28 | 11.3 | 53 | 1.329412 | 1.892857
S15 | Y-fum-fcu-MOF |  | 691 | 7.9 | 4.7 | 20% | 6FDA-DAM |  | -20 | 3.5 | 635 | 97 | 708 | 69.4 | 1.114961 | 0.7154639
|  |  | 691 | 7.9 | 4.7 | 20% | 6FDA-DAM |  | 0 | 3.5 | 635 | 97 | 715 | 48 | 1.125984 | 0.4948454
|  |  | 691 | 7.9 | 4.7 | 20% | 6FDA-DAM |  | 35 | 3.5 | 635 | 97 | 665 | 24.2 | 1.047244 | 0.2494845
|  |  | 691 | 7.9 | 4.7 | 20% | 6FDA-DAM |  | 50 | 3.5 | 635 | 97 | 625 | 9.5 | 0.984252 | 0.09793814
|  |  | 691 | 7.9 | 4.7 | 20% | 6FDA-DAM |  | 65 | 3.5 | 635 | 97 | 600 | 5.5 | 0.9448819 | 0.05670103
S17 | MOF-5 | 3000 |  | 7.8 | 7.8 | 10% | Matrimid 5218 | 35 | 35 | 2 | 9 | 40.90909 | 11.1 | 50.45455 | 1.233333 | 1.233333
| MOF-5 | 3000 |  | 7.8 | 7.8 | 20% | Matrimid 5218 | 35 | 35 | 2 | 9 | 40.90909 | 13.8 | 40.58824 | 1.533333 | 0.9921569
| MOF-5 | 3000 |  | 7.8 | 7.8 | 30% | Matrimid 5218 | 35 | 35 | 2 | 9 | 40.90909 | 20.2 | 44.88889 | 2.244444 | 1.097284
S18 | MOP-18 | 5000 |  | 15 | 10 | 23% | Matrimid 5218 | 22 | 35 | 2.6 | 7.33 | 33.31818 | 9.4 | 22.92683 | 1.282401 | 0.6881177
| MOP-18 | 5000 |  | 15 | 10 | 33% | Matrimid 5218 | 22 | 35 | 2.6 | 7.33 | 33.31818 | 14 | 21.53846 | 1.909959 | 0.6464477
| MOP-18 | 5000 |  | 15 | 10 | 44% | Matrimid 5218 | 74 | 35 | 2.6 | 7.33 | 33.31818 | 15.61 | 16.43158 | 2.129604 | 0.4931715
S19 | [Ni3(HCOO)6] | 400 | 293 | 4.6 | 4.6 | 7% | P84 |  | 30 | 5 | 0.72 | 44 | 1.05 | 63 | 1.458333 | 1.431818
| [Ni3(HCOO)6] | 400 | 293 | 4.6 | 4.6 | 15% | P84 |  | 30 | 5 | 0.72 | 44 | 1.26 | 67 | 1.75 | 1.522727
| [Ni3(HCOO)6] | 400 | 293 | 4.6 | 4.6 | 25% | P84 |  | 30 | 5 | 0.72 | 44 | 1.43 | 43.4 | 1.986111 | 0.9863636
| [Ni3(HCOO)6] | 400 | 293 | 4.6 | 4.6 | 35% | P84 |  | 30 | 5 | 0.72 | 44 | 1.68 | 12.4 | 2.333333 | 0.2818182
S20 | UiO-66 | 50 | 951 | 11 | 6 | 10% | Matrimid 5218 |  |  |  | 12.8 | 40.5 | 26 | 41 | 2.03125 | 1.012346
| MOF-808-AA | 850 | 1982 | 18.4 | 18.4 | 10% | Matrimid 5218 |  |  |  | 12.8 | 40.5 | 23.7 | 52 | 1.8515625 | 1.283951
| MOF-808-PA | 850 | 1982 | 18.4 | 18.4 | 10% | Matrimid 5218 |  |  |  | 12.8 | 40.5 | 16 | 41.5 | 1.25 | 1.024691
| MOF-808-BA | 850 | 1982 | 18.4 | 18.4 | 10% | Matrimid 5218 |  |  |  | 12.8 | 40.5 | 22.5 | 47 | 1.7578125 | 1.160494
| MOF-TFA | 850 | 1982 | 18.4 | 18.4 | 10% | Matrimid 5218 |  |  |  | 12.8 | 40.5 | 25 | 68 | 1.953125 | 1.679012
| MOF-TFA | 850 | 1982 | 18.4 | 18.4 |  | Matrimid 5218 |  |  |  | 12.8 | 40.5 | 21.4 | 74 | 1.671875 | 1.82716
| MOF-TFA | 850 | 1982 | 18.4 | 18.4 |  | Matrimid 5218 |  |  |  | 12.8 | 40.5 | 24.8 | 77 | 1.9375 | 1.901235
| MOF-TFA | 850 | 1982 | 18.4 | 18.4 |  | Matrimid 5218 |  |  |  | 12.8 | 40.5 | 27.5 | 78.9 | 2.1484375 | 1.948148
| MOF-PFPA | 850 | 1982 | 18.4 | 18.4 | 10% | Matrimid 5218 |  |  |  | 12.8 | 40.5 | 28.2 | 73 | 2.203125 | 1.802469
| MOF-HFBA | 850 | 1982 | 18.4 | 18.4 | 10% | Matrimid 5218 |  |  |  | 12.8 | 40.5 | 37.3 | 96 | 2.9140625 | 2.37037
S23 | ZIF-7 | 55 | 350 | 7.5 | 3 | 5% | PEI | 400 | 3 | 2.03 | 82.5 | 3.784404 | 64.7 | 17.02632 | 0.7842424 | 4.499075
| ZIF-7 | 55 | 350 | 7.5 | 3 | 5% | PEI | 400 | 3 | 2.03 | 82.5 | 3.784404 | 245.9 | 1.346659 | 2.980606 | 0.3558445
S24 | ZIF-8 | 80 | 1350 | 11.6 | 3.4 | 5% | 6FDA-Durene/DABA | 50 | 3 | 10 | 256 | 19.54198 | 261 | 19.77273 | 1.01953125 | 1.011808
| ZIF-8 | 80 | 1350 | 11.6 | 3.4 | 10% |  | 50 | 3 | 10 | 256 | 19.54198 | 301 | 19.17197 | 1.17578125 | 0.9810659
| ZIF-8 | 80 | 1350 | 11.6 | 3.4 | 15% |  | 50 | 3 | 10 | 256 | 19.54198 | 351 | 19.83051 | 1.37109375 | 1.014764
| ZIF-8 | 80 | 1350 | 11.6 | 3.4 | 20% |  | 50 | 3 | 10 | 256 | 19.54198 | 392 | 20.41667 | 1.53125 | 1.044759
| ZIF-8 | 80 | 1350 | 11.6 | 3.4 | 30% |  | 50 | 3 | 10 | 256 | 19.54198 | 602 | 19.93377 | 2.3515625 | 1.020049
| ZIF-8 | 80 | 1350 | 11.6 | 3.4 | 40% |  | 50 | 3 | 10 | 256 | 19.54198 | 779 | 20.82888 | 3.04296875 | 1.065853
S26 | ZIF-11 | 2500 |  | 14.6 | 3 | 10% | Pebax 2533 | 150 | 20 | 2 |  |  | 0 | 0
| ZIF-11 | 2500 |  | 14.6 | 3 | 30% | Pebax 2533 | 150 | 20 | 2 | 230 | 38.33333 | 180 | 47.36842 | 0.7826087 | 1.235698
| ZIF-11 | 2500 |  | 14.6 | 3 | 50% | Pebax 2533 | 150 | 20 | 2 | 230 | 38.33333 | 230 | 46 | 1 | 1.2
| ZIF-11 | 2500 |  | 14.6 | 3 | 70% | Pebax 2533 | 150 | 20 | 2 | 230 | 38.33333 | 405 | 31.15385 | 1.76087 | 0.812709
S28 | ZIF-67 | 300 | 1481 | 11.6 | 3.4 | 5% | PIM-1-TT | 85 | 30 | 2 | 2200 | 6.2 | 2500 | 7.6 | 1.136364 | 1.225806
| ZIF-67 | 300 | 1481 | 11.6 | 3.4 | 10% | PIM-1-TT | 85 | 30 | 2 | 2200 | 6.2 | 2700 | 8 | 1.227273 | 1.290323
| ZIF-67 | 300 | 1481 | 11.6 | 3.4 | 20% | PIM-1-TT | 85 | 30 | 2 | 2200 | 6.2 | 3450 | 11.8 | 1.568182 | 1.903226
S29 | ZIF-90 | 79 | 1426 | 11.2 | 3.5 | 10% | 6FDA-TP | 58.5 | 35 |  | 20 | 40 | 26 | 43.33333 | 1.3 | 1.083333
| ZIF-90 | 79 | 1426 | 11.2 | 3.5 | 20% | 6FDA-TP | 58.5 | 35 |  | 20 | 40 | 29 | 41.42857 | 1.45 | 1.035714
| ZIF-90 | 79 | 1426 | 11.2 | 3.5 | 40% | 6FDA-TP | 58.5 | 35 |  | 20 | 40 | 45 | 34.61538 | 2.25 | 0.8653846
| ZIF-90 | 79 | 1426 | 11.2 | 3.5 | 50% | 6FDA-TP | 58.5 | 35 |  | 20 | 40 | 63 | 35 | 3.15 | 0.875
S30 | MIL-53 (Al)-N | 125 | 1365 | 8.5 | 8.5 | 25% | 6FDA-ODA |  | 35 | 11.2 | 14.3 | 4.8 | 21.3 | 5.48 | 1.48951 | 1.141667
| MIL-53 (Al)-N | 125 | 1365 | 8.5 | 8.5 | 10% | 6FDA-ODA |  | 35 | 11.2 | 14.3 | 4.8 | 14.2 | 10.3 | 0.993007 | 2.145833
| MIL-53 (Al)-N | 125 | 1365 | 8.5 | 8.5 | 15% | 6FDA-ODA |  | 35 | 11.2 | 14.3 | 4.8 | 14.3 | 10.8 | 1 | 2.25
| MIL-53 (Al)-N | 125 | 1365 | 8.5 | 8.5 | 20% | 6FDA-ODA |  | 35 | 11.2 | 14.3 | 4.8 | 14.4 | 11.8 | 1.006993 | 2.458333
| MIL-53 (Al)-N | 125 | 1365 | 8.5 | 8.5 | 25% | 6FDA-ODA |  | 35 | 11.2 | 14.3 | 4.8 | 14.4 | 14.3 | 1.006993 | 2.979167
| MIL-53 (Al)-N | 125 | 1365 | 8.5 | 8.5 | 30% | 6FDA-ODA |  | 35 | 11.2 | 14.3 | 4.8 | 14.5 | 15.6 | 1.013986 | 3.25
| MIL-53 (Al)-N | 125 | 1365 | 8.5 | 8.5 | 32% | 6FDA-ODA |  | 35 | 11.2 | 14.3 | 4.8 | 14.7 | 17.2 | 1.027972 | 3.583333
| MIL-53 (Al)-N | 125 | 1365 | 8.5 | 8.5 | 36% | 6FDA-ODA |  | 35 | 11.2 | 14.3 | 4.8 | 14.75 | 10.3 | 1.031469 | 2.145833
S33 | MIL-125 (Ti) | 1750 | 1040 | 10.7 | 5.5 | 5% | Matrimid 9725 |  | 35 | 9 | 4 | 30 | 5 | 33 | 1.25 | 1.1
| MIL-125 (Ti) | 1750 | 1040 | 10.7 | 5.5 | 10% | Matrimid 9725 |  | 35 | 9 | 4 | 30 | 6.5 | 43 | 1.625 | 1.433333
| MIL-125 (Ti) | 1750 | 1040 | 10.7 | 5.5 | 15% | Matrimid 9725 |  | 35 | 9 | 4 | 30 | 10 | 43.2 | 2.5 | 1.44
| MIL-125 (Ti) | 1750 | 1040 | 10.7 | 5.5 | 20% | Matrimid 9725 |  | 35 | 9 | 4 | 30 | 12 | 38 | 3 | 1.266667
S36 | UiO-66 | 50 | 951 | 11 | 6 | 10% | Matrimid 5218 |  | 30 | 2.5 | 16 | 39 | 25.5 | 40.5 | 1.59375 | 1.038462
| UiO-67 | 185 | 1300 | 11 | 6 | 10% | Matrimid 5218 |  | 30 | 2.5 | 16 | 39 | 24 | 54 | 1.5 | 1.384615
| UiO-67 | 185 | 1300 | 11 | 6 | 10% | Matrimid 5218 |  | 30 | 2.5 | 16 | 39 | 24.1 | 65 | 1.50625 | 1.666667
| UiO-67 | 185 | 1300 | 11 | 6 | 10% | Matrimid 5218 |  | 30 | 2.5 | 16 | 39 | 25.2 | 74 | 1.575 | 1.897436
| UiO-67 | 185 | 1300 | 11 | 6 | 20% | Matrimid 5218 |  | 30 | 2.5 | 16 | 39 | 42 | 52 | 2.625 | 1.333333
| UiO-67 | 185 | 1300 | 11 | 6 | 30% | Matrimid 5218 |  | 30 | 2.5 | 16 | 39 | 70 | 41 | 4.375 | 1.051282
| UiO-67 | 185 | 1300 | 11 | 6 | 10% | Matrimid 5218 |  | 30 | 2.5 | 16 | 39 | 22.5 | 68 | 1.40625 | 1.74359
| UiO-67 | 185 | 1300 | 11 | 6 | 10% | Matrimid 5218 |  | 30 | 2.5 | 16 | 39 | 18.5 | 65 | 1.15625 | 1.666667
| UiO-67 | 185 | 1300 | 11 | 6 | 10% | Matrimid 5218 |  | 30 | 2.5 | 16 | 39 | 20 | 61 | 1.25 | 1.564103
S37 | Cu3BTC2 | 100 | 1232 | 8.6 | 8.6 | 10% | Ultem 1000 | 42.5 | 35 | 3.5 | 1.14 | 36.77 | 1.55 | 40 | 1.359649 | 1.087843
| Cu3BTC2 | 100 | 1232 | 8.6 | 8.6 | 20% | Ultem 1000 | 42.5 | 35 | 3.5 | 1.14 | 36.77 | 2.38 | 37.7 | 2.087719 | 1.025292
| Cu3BTC2 | 100 | 1232 | 8.6 | 8.6 | 30% | Ultem 1000 | 42.5 | 35 | 3.5 | 1.14 | 36.77 | 4.13 | 33.99 | 3.622807 | 0.9243949
| Cu3BTC2 | 100 | 1232 | 8.6 | 8.6 | 40% | Ultem 1000 | 42.5 | 35 | 3.5 | 1.14 | 36.77 | 11.45 | 21.3 | 10.04386 | 0.5792766
S38 | Cu3BTC2 | 100 | 1232 | 8.6 | 8.6 | 10% | ODPA-TMPDA | 55 | 35 | 2 | 47.7 | 29.29 | 87 | 27.2 | 1.823899 | 0.9286446
| Cu3BTC2 | 100 | 1232 | 8.6 | 8.6 | 10% |  | 55 | 35 | 2 | 47.7 | 29.29 | 122 | 26.8 | 2.557652 | 0.9149881
| Cu3BTC2 | 100 | 1232 | 8.6 | 8.6 | 10% |  | 55 | 35 | 2 | 47.7 | 29.29 | 112 | 26 | 2.348008 | 0.887675
| Cu3BTC2 | 100 | 1232 | 8.6 | 8.6 | 10% |  | 55 | 35 | 2 | 47.7 | 29.29 | 118 | 26.5 | 2.473795 | 0.9047456
| Cu3BTC2 | 100 | 1232 | 8.6 | 8.6 | 10% |  | 55 | 35 | 2 | 47.7 | 29.29 | 117 | 26.3 | 2.45283 | 0.8979174
| Cu3BTC2 | 100 | 1232 | 8.6 | 8.6 | 15% |  | 55 | 35 | 2 | 47.7 | 29.29 | 123 | 26.8 | 2.578616 | 0.9149881
| Cu3BTC2 | 100 | 1232 | 8.6 | 8.6 | 20% |  | 55 | 35 | 2 | 47.7 | 29.29 | 157 | 27.5 | 3.291405 | 0.938887
| Cu3BTC2 | 100 | 1232 | 8.6 | 8.6 | 30% |  | 55 | 35 | 2 | 47.7 | 29.29 | 190 | 26.4 | 3.983229 | 0.9013315
| Cu3BTC2 | 100 | 1232 | 8.6 | 8.6 | 40% |  | 55 | 35 | 2 | 47.7 | 29.29 | 260.7 | 27.75 | 5.465409 | 0.9474223
| Cu3BTC2 | 100 | 1232 | 8.6 | 8.6 | 50% |  | 55 | 35 | 2 | 47.7 | 29.29 | 493 | 10.4 | 10.33543 | 0.35507
| Cu3BTC2 | 100 | 1232 | 8.6 | 8.6 | 10% |  | 55 | 35 | 2 | 7.6 | 37.5 | 15.4 | 38 | 2.026316 | 1.013333
| Cu3BTC2 | 100 | 1232 | 8.6 | 8.6 | 10% |  | 55 | 35 | 2 | 8.1 | 37.8 | 24.8 | 37.8 | 3.061728 | 1
S39 | Cu3BTC2 | 100 | 1232 | 8.6 | 8.6 | 10% | PPO | 30 | 30 | 10 | 69 | 15.7 | 75.5 | 13.7 | 1.094203 | 0.8726115
| Cu3BTC2 | 100 | 1232 | 8.6 | 8.6 | 10% | PPO | 30 | 30 | 10 | 69 | 15.7 | 85 | 23.4 | 1.231884 | 1.490446
| Cu3BTC2 | 100 | 1232 | 8.6 | 8.6 | 10% | PPO | 30 | 30 | 10 | 69 | 15.7 | 86 | 28.2 | 1.246377 | 1.796178
S40 | CuZnIF | 550 |  |  | 19 | 0.1% | PEBAX 1657 | 20 | 25 | 14 | 126 | 42 | 176 | 48.5 | 1.396825 | 1.154762
| CuZnIF | 550 |  |  | 19 | 0.5% | PEBAX 1657 | 20 | 25 | 14 | 126 | 42 | 190.52 | 56.92 | 1.512063 | 1.355238
| CuZnIF | 550 |  |  | 19 | 1% | PEBAX 1657 | 20 | 25 | 14 | 126 | 42 | 206 | 51 | 1.634921 | 1.214286
| CuZnIF | 550 |  |  | 19 | 1.5% | PEBAX 1657 | 20 | 25 | 14 | 126 | 42 | 198 | 49 | 1.571429 | 1.166667
| CuZnIF | 550 |  |  | 19 | 2% | PEBAX 1657 | 20 | 25 | 14 | 126 | 42 | 195 | 43 | 1.547619 | 1.02381
| CuZnIF | 550 |  |  | 19 | 10% | PEBAX 1657 | 20 | 25 | 14 | 126 | 42 | 197 | 44 | 1.563492 | 1.047619
S41 | MOF-5 | 3000 |  | 7.8 | 7.8 | 5% | PEI | 35 | 25 | 3 | 1.68 | 18.66667 | 2.3 | 19.16667 | 1.369048 | 1.026786
| MOF-5 | 3000 |  | 7.8 | 7.8 | 15% | PEI | 35 | 25 | 3 | 1.68 | 18.66667 | 3.21 | 21.4 | 1.910714 | 1.146429
| MOF-5 | 3000 |  | 7.8 | 7.8 | 25% | PEI | 35 | 25 | 3 | 1.68 | 18.66667 | 5.39 | 23.43478 | 3.208333 | 1.255435
S42 | Mg-MOF-74 | 17.5 | 1400 | 7.6 | 7.6 | 10% | PIM-1-TD | 50 | 25 | 2 | 6576 | 12.26866 | 9400 | 13.29562 | 1.42944 | 1.083706
| Mg-MOF-74 | 17.5 | 1400 | 7.6 | 7.6 | 15% | PIM-1-TD | 50 | 25 | 2 | 6576 | 12.26866 | 15064 | 17.39492 | 2.290754 | 1.417834
| Mg-MOF-74 | 17.5 | 1400 | 7.6 | 7.6 | 20% | PIM-1-TD | 50 | 25 | 2 | 6576 | 12.26866 | 21269 | 19.09246 | 3.234337 | 1.556198
| Mg-MOF-74-a | 17.5 | 1400 | 7.6 | 7.6 | 20% | PIM-1-TD | 50 | 25 | 2 | 6576 | 12.26866 | 7506 | 9.359102 | 1.141423 | 0.7628465
S43 | ZIF-8 | 80 | 1350 | 11.6 | 3.4 | 10% | PBI-BuI |  | 35 | 20 | 2.3 | 25.55556 | 2.8 | 20 | 1.217391 | 0.7826087
| ZIF-8 | 80 | 1350 | 11.6 | 3.4 | 20% | PBI-BuI |  | 35 | 20 | 2.3 | 25.55556 | 3.83 | 21.27778 | 1.665217 | 0.8326087
| ZIF-8 | 80 | 1350 | 11.6 | 3.4 | 30% | PBI-BuI |  | 35 | 20 | 2.3 | 25.55556 | 5.23 | 15.84848 | 2.273913 | 0.6201581
| ZIF-8 | 80 | 1350 | 11.6 | 3.4 | 10% | PBI-BuI-NC |  | 35 | 20 | 2.3 | 25.55556 | 6.7 | 18.61111 | 2.913043 | 0.7282609
| ZIF-8 | 80 | 1350 | 11.6 | 3.4 | 20% | PBI-BuI-NC |  | 35 | 20 | 2.3 | 25.55556 | 9 | 14.0625 | 3.913043 | 0.5502717
| ZIF-8 | 80 | 1350 | 11.6 | 3.4 | 30% | PBI-BuI-NC |  | 35 | 20 | 2.3 | 25.55556 | 53.9 | 11.29979 | 23.43478 | 0.4421657
| ZIF-8 | 80 | 1350 | 11.6 | 3.4 | 10% | PBI-BuI-N4 |  | 35 | 20 | 2.3 | 25.55556 | 60.2 | 13.08696 | 26.17391 | 0.5120983
| ZIF-8 | 80 | 1350 | 11.6 | 3.4 | 20% | PBI-BuI-N4 |  | 35 | 20 | 2.3 | 25.55556 | 89.8 | 14.25397 | 39.04348 | 0.557764
S44 | ZIF-8 | 80 | 1350 | 11.6 | 3.4 | 10% | PPEES |  | 30 | 1 | 5 | 25 | 7 | 23.33333 | 1.4 | 0.9333333
| ZIF-8 | 80 | 1350 | 11.6 | 3.4 | 20% | PPEES |  | 30 | 1 | 5 | 25 | 18 | 25.71429 | 3.6 | 1.028571
| ZIF-8 | 80 | 1350 | 11.6 | 3.4 | 30% | PPEES |  | 30 | 1 | 5 | 25 | 50 | 23.80952 | 10 | 0.952381
S45 | ZIF-8 | 80 | 1350 | 11.6 | 3.4 | 10% | PEGDA | 125 | 35 |  | 130 | 20 | 320 | 20 | 2.461538 | 1
| ZIF-8 | 80 | 1350 | 11.6 | 3.4 | 20% | PEGDA | 125 | 35 |  | 130 | 20 | 500 | 17 | 3.846154 | 0.85
| ZIF-8 | 80 | 1350 | 11.6 | 3.4 | 30% | PEGDA | 125 | 35 |  | 130 | 20 | 720 | 17 | 5.538462 | 0.85
| ZIF-8 | 80 | 1350 | 11.6 | 3.4 | 50% | PEGDA | 125 | 35 |  | 130 | 20 | 1300 | 12 | 10 | 0.6
| ZIF-8 | 80 | 1350 | 11.6 | 3.4 | 10% | PEGDA-PEGMEA | 125 | 35 |  | 330 | 17.36842 | 560 | 19.31034 | 1.69697 | 1.111808
| ZIF-8 | 80 | 1350 | 11.6 | 3.4 | 20% |  | 125 | 35 |  | 330 | 17.36842 | 840 | 16.15385 | 2.545455 | 0.9300699
S46 | ZIF-8 | 80 | 1350 | 11.6 | 3.4 | 5% | PEBAX 1074 | 60 | 25 | 3 | 65 | 11.2069 | 78 | 11.81818 | 1.2 | 1.054545
| ZIF-8 | 80 | 1350 | 11.6 | 3.4 | 10% | PEBAX 1074 | 60 | 25 | 3 | 65 | 11.2069 | 86 | 11.62162 | 1.323077 | 1.037006
| ZIF-8 | 80 | 1350 | 11.6 | 3.4 | 20% | PEBAX 1074 | 60 | 25 | 3 | 65 | 11.2069 | 91 | 11.97368 | 1.4 | 1.068421
| ZIF-8 | 80 | 1350 | 11.6 | 3.4 | 30% | PEBAX 1074 | 60 | 25 | 3 | 65 | 11.2069 | 99 | 12.07317 | 1.523077 | 1.077298
| ZIF-8 | 80 | 1350 | 11.6 | 3.4 | 5% | PEBAX 1074 | 60 | 25 | 3 | 65 | 11.2069 | 82 | 13.89831 | 1.261538 | 1.240156
| ZIF-8 | 80 | 1350 | 11.6 | 3.4 | 10% | PEBAX 1074 | 60 | 25 | 3 | 65 | 11.2069 | 118 | 16.61972 | 1.815385 | 1.48299
| ZIF-8 | 80 | 1350 | 11.6 | 3.4 | 20% | PEBAX 1074 | 60 | 25 | 3 | 65 | 11.2069 | 165 | 17.93478 | 2.538462 | 1.600334
| ZIF-8 | 80 | 1350 | 11.6 | 3.4 | 30% | PEBAX 1074 | 60 | 25 | 3 | 65 | 11.2069 | 195 | 18.75 | 3 | 1.673077
S47 | ZIF-8 | 80 | 1350 | 11.6 | 3.4 | 10% | 6FDA-HAB DAM | 60 | 35 | 1 | 117 | 50.86957 | 192 | 43.63636 | 1.641026 | 0.8578089
| ZIF-8 | 80 | 1350 | 11.6 | 3.4 | 10% |  | 60 | 35 | 1 | 144 | 32.72727 | 223 | 29.73333 | 1.548611 | 0.9085185
| ZIF-8 | 80 | 1350 | 11.6 | 3.4 | 10% |  | 60 | 35 | 1 | 233 | 33.76812 | 357 | 33.67925 | 1.532189 | 0.9973682
| ZIF-8 | 80 | 1350 | 11.6 | 3.4 | 10% |  | 60 | 35 | 1 | 304 | 23.93701 | 423 | 24.03409 | 1.391447 | 1.004056
| ZIF-8 | 80 | 1350 | 11.6 | 3.4 | 10% |  | 60 | 35 | 1 | 413 | 22.44565 | 463 | 26.76301 | 1.121065 | 1.192347
| ZIF-8 | 80 | 1350 | 11.6 | 3.4 | 20% |  | 60 | 35 | 1 | 117 | 50.86957 | 224 | 36.72131 | 1.91453 | 0.7218719
| ZIF-8 | 80 | 1350 | 11.6 | 3.4 | 20% |  | 60 | 35 | 1 | 144 | 32.72727 | 261 | 31.07143 | 1.8125 | 0.9494048
| ZIF-8 | 80 | 1350 | 11.6 | 3.4 | 20% |  | 60 | 35 | 1 | 233 | 33.76812 | 285 | 35.18519 | 1.223176 | 1.041965
| ZIF-8 | 80 | 1350 | 11.6 | 3.4 | 20% |  | 60 | 35 | 1 | 304 | 23.93701 | 362 | 32.0354 | 1.190789 | 1.338321
| ZIF-8 | 80 | 1350 | 11.6 | 3.4 | 20% |  | 60 | 35 | 1 | 413 | 22.44565 | 947 | 21.87067 | 2.292978 | 0.9743833
S48 | ZIF-8 | 80 | 1350 | 11.6 | 3.4 | 5% | PVC-g-POEM |  | 35 | 1 | 43.5 | 18.125 | 51.7 | 17.23333 | 1.188506 | 0.9508046
| ZIF-8 | 80 | 1350 | 11.6 | 3.4 | 10% | PVC-g-POEM |  | 35 | 1 | 43.5 | 18.125 | 210.6 | 14.32653 | 4.841379 | 0.7904293
| ZIF-8 | 80 | 1350 | 11.6 | 3.4 | 20% | PVC-g-POEM |  | 35 | 1 | 43.5 | 18.125 | 224.7 | 11.88889 | 5.165517 | 0.6559387
S49 | ZIF-8 | 80 | 1350 | 11.6 | 3.4 | 5% | Pebax 2533 | 50 | 25 | 2 | 351 | 8.357143 | 365 | 8.111111 | 1.039886 | 0.9705603
| ZIF-8 | 80 | 1350 | 11.6 | 3.4 | 10% | Pebax 2533 | 50 | 25 | 2 | 351 | 8.357143 | 427 | 8.54 | 1.216524 | 1.02188
| ZIF-8 | 80 | 1350 | 11.6 | 3.4 | 15% | Pebax 2533 | 50 | 25 | 2 | 351 | 8.357143 | 574 | 6.172043 | 1.635328 | 0.7385351
| ZIF-8 | 80 | 1350 | 11.6 | 3.4 | 20% | Pebax 2533 | 50 | 25 | 2 | 351 | 8.357143 | 854 | 6.724409 | 2.433048 | 0.8046302
| ZIF-8 | 80 | 1350 | 11.6 | 3.4 | 25% | Pebax 2533 | 50 | 25 | 2 | 351 | 8.357143 | 1082 | 8.014815 | 3.082621 | 0.9590377
| ZIF-8 | 80 | 1350 | 11.6 | 3.4 | 30% | Pebax 2533 | 50 | 25 | 2 | 351 | 8.357143 | 1176 | 8.223776 | 3.350427 | 0.9840416
| ZIF-8 | 80 | 1350 | 11.6 | 3.4 | 35% | Pebax 2533 | 50 | 25 | 2 | 351 | 8.357143 | 1287 | 37.85294 | 3.666667 | 4.529412
| ZIF-8 | 80 | 1350 | 11.6 | 3.4 | 5% | Pebax 2533 | 50 | 25 | 6 | 299 | 8.794118 | 397 | 7.784314 | 1.327759 | 0.8851728
| ZIF-8 | 80 | 1350 | 11.6 | 3.4 | 10% | Pebax 2533 | 50 | 25 | 6 | 299 | 8.794118 | 433 | 7.732143 | 1.448161 | 0.8792403
| ZIF-8 | 80 | 1350 | 11.6 | 3.4 | 15% | Pebax 2533 | 50 | 25 | 6 | 299 | 8.794118 | 508 | 5.404255 | 1.698997 | 0.6145307
| ZIF-8 | 80 | 1350 | 11.6 | 3.4 | 20% | Pebax 2533 | 50 | 25 | 6 | 299 | 8.794118 | 843 | 6.534884 | 2.819398 | 0.7430971
| ZIF-8 | 80 | 1350 | 11.6 | 3.4 | 25% | Pebax 2533 | 50 | 25 | 6 | 299 | 8.794118 | 1129 | 8.240876 | 3.77592 | 0.9370896
| ZIF-8 | 80 | 1350 | 11.6 | 3.4 | 30% | Pebax 2533 | 50 | 25 | 6 | 299 | 8.794118 | 1220 | 8.591549 | 4.080268 | 0.9769655
| ZIF-8 | 80 | 1350 | 11.6 | 3.4 | 35% | Pebax 2533 | 50 | 25 | 6 | 299 |  | 1293 | 0 | 4.324415
S50 | ZIF-11 | 2500 |  | 14.6 | 3 | 10% | 6FDA | 70 | 35 | 4 | 20.6 | 32.69841 | 109.7 | 31.34286 | 5.325243 | 0.9585437
| ZIF-11 | 2500 |  | 14.6 | 3 | 20% | 6FDA | 70 | 35 | 4 | 20.6 | 32.69841 | 257.5 | 31.0241 | 12.5 | 0.9487952
| ZIF-11 | 2500 |  | 14.6 | 3 | 30% | 6FDA | 70 | 35 | 4 | 20.6 | 32.69841 | 73.05 | 30.4375 | 3.546117 | 0.9308556
S51 | ZIF-8 | 80 | 1350 | 11.6 | 3.4 | 7% | TBDA2-6FDA |  | 35 | 1 | 285 | 35.625 | 560 | 26.66667 | 1.964912 | 0.748538
| ZIF-8 | 80 | 1350 | 11.6 | 3.4 | 20% | TBDA2-6FDA |  | 35 | 1 | 285 | 35.625 | 896 | 21.33333 | 3.14386 | 0.5988304
| ZIF-8 | 80 | 1350 | 11.6 | 3.4 | 30% | TBDA2-6FDA |  | 35 | 1 | 285 | 35.625 | 1437 | 15.61957 | 5.042105 | 0.4384439
| ZIF-8 | 80 | 1350 | 11.6 | 3.4 | 7% | TBDA2-6FDA |  | 35 | 1 | 285 | 35.625 | 380 | 25.33333 | 1.333333 | 0.7111111
| ZIF-8 | 80 | 1350 | 11.6 | 3.4 | 20% | TBDA2-6FDA |  | 35 | 1 | 285 | 35.625 | 702 | 23.4 | 2.463158 | 0.6568421
| ZIF-8 | 80 | 1350 | 11.6 | 3.4 | 30% | TBDA2-6FDA |  | 35 | 1 | 285 | 35.625 | 1056 | 20.30769 | 3.705263 | 0.5700405
S52 | ZIF-8 | 80 | 1350 | 11.6 | 3.4 | 100% | 6FDA-durene-PDMC | 70 | 35 | 3.5 | 468.5 | 15.61667 | 1192 | 2.772093 | 2.54429 | 0.1775086
| ZIF-8 | 80 | 1350 | 11.6 | 3.4 | 33% |  | 70 | 35 | 3.5 | 468.5 | 15.61667 | 1552.9 | 11.06842 | 3.314621 | 0.7087572
| ZIF-8 | 80 | 1350 | 11.6 | 3.4 | 33% |  | 70 | 35 | 3.5 | 468.5 | 15.61667 | 23.7 | 16.92857 | 0.05058698 | 1.084007
S53 | ZIF-7 | 55 | 350 | 7.5 | 3 | 10% | XLPEO | 100 | 35 | 5 | 105 | 23 | 115 | 25 | 1.095238 | 1.086957
| ZIF-7 | 55 | 350 | 7.5 | 3 | 17% | XLPEO | 100 | 35 | 5 | 105 | 23 | 125 | 29.7619 | 1.190476 | 1.293996
| ZIF-7 | 55 | 350 | 7.5 | 3 | 28% | XLPEO | 100 | 35 | 5 | 105 | 23 | 135 | 36.48649 | 1.285714 | 1.586369
| ZIF-7 | 55 | 350 | 7.5 | 3 | 37% | XLPEO | 100 | 35 | 5 | 105 | 23 | 387 | 10 | 3.685714 | 0.4347826
| ZIF-7-N | 55 | 350 | 7.5 | 3 | 9% | XLPEO | 100 | 35 | 5 | 105 | 23 | 150 | 32 | 1.428571 | 1.391304
| ZIF-7-N | 55 | 350 | 7.5 | 3 | 18% | XLPEO | 100 | 35 | 5 | 105 | 23 | 165 | 37 | 1.571429 | 1.608696
| ZIF-7-N | 55 | 350 | 7.5 | 3 | 30% | XLPEO | 100 | 35 | 5 | 105 | 23 | 215 | 56 | 2.047619 | 2.434783
| ZIF-7-N | 55 | 350 | 7.5 | 3 | 36% | XLPEO | 100 | 35 | 5 | 105 | 23 | 530 | 12 | 5.047619 | 0.5217391
S54 | MIL-53 (Al)-N | 125 | 1365 | 8.5 | 8.5 | 5% | PMP | 65 | 30 | 2 | 98.74 | 8.722615 | 107.32 | 11.85856 | 1.086895 | 1.359519
| MIL-53 (Al)-N | 125 | 1365 | 8.5 | 8.5 | 10% | PMP | 65 | 30 | 2 | 98.74 | 8.722615 | 118.74 | 12.59173 | 1.202552 | 1.443573
| MIL-53 (Al)-N | 125 | 1365 | 8.5 | 8.5 | 15% | PMP | 65 | 30 | 2 | 98.74 | 8.722615 | 139.56 | 15.73393 | 1.413409 | 1.803809
| MIL-53 (Al)-N | 125 | 1365 | 8.5 | 8.5 | 20% | PMP | 65 | 30 | 2 | 98.74 | 8.722615 | 164.78 | 18.47309 | 1.668827 | 2.117839
| MIL-53 (Al)-N | 125 | 1365 | 8.5 | 8.5 | 25% | PMP | 65 | 30 | 2 | 98.74 | 8.722615 | 203.44 | 20.18254 | 2.060361 | 2.313818
| MIL-53 (Al)-N | 125 | 1365 | 8.5 | 8.5 | 30% | PMP | 65 | 30 | 2 | 98.74 | 8.722615 | 226.37 | 22.36858 | 2.292587 | 2.564435
S55 | MIL-53 (Al) | 125 | 1365 | 8.5 | 8.5 | 5% | PVDF |  | 25 | 0.5 | 0.915 | 21.27907 | 1.21 | 21.22807 | 1.322404 | 0.9976033
| MIL-53 (Al) | 125 | 1365 | 8.5 | 8.5 | 10% | PVDF |  | 25 | 0.5 | 0.915 | 21.27907 | 1.553 | 20.98649 | 1.697268 | 0.9862502
| MIL-53 (Al)-N | 125 | 1365 | 8.5 | 8.5 | 5% | PVDF |  | 25 | 0.5 | 0.915 | 21.27907 | 1.107 | 23.0625 | 1.209836 | 1.083811
| MIL-53 (Al)-N | 125 | 1365 | 8.5 | 8.5 | 10% | PVDF |  | 25 | 0.5 | 0.915 | 21.27907 | 1.406 | 26.03704 | 1.536612 | 1.223598
| Cu2BTC3 | 100 | 1232 | 8.6 | 8.6 | 5% | PVDF |  | 25 | 0.5 | 0.915 | 21.27907 | 1.067 | 24.81395 | 1.16612 | 1.16612
| Cu2BTC3 | 100 | 1232 | 8.6 | 8.6 | 10% | PVDF |  | 25 | 0.5 | 0.915 | 21.27907 | 2.002 | 41.70833 | 2.187978 | 1.960064
| Cu2BTC3 | 100 | 1232 | 8.6 | 8.6 | 15% | PVDF |  | 25 | 0.5 | 0.915 | 21.27907 | 3.206 | 74.55814 | 3.503825 | 3.503825
| CuBDC | 27.5 | 180 | 5.2 | 5.2 | 5% | PVDF |  | 25 | 0.5 | 0.915 | 21.27907 | 1.126 | 25.02222 | 1.230601 | 1.175908
| CuBDC | 27.5 | 180 | 5.2 | 5.2 | 10% | PVDF |  | 25 | 0.5 | 0.915 | 21.27907 | 1.602 | 36.40909 | 1.75082 | 1.711028
| CuBDC | 27.5 | 180 | 5.2 | 5.2 | 15% | PVDF |  | 25 | 0.5 | 0.915 | 21.27907 | 1.987 | 45.15909 | 2.171585 | 2.122231
S57 | MIL-53 (Al) | 125 | 1365 | 8.5 | 8.5 | 10% | FDH |  | 35 | 11.2 | 54.1 | 18.03333 | 61.4 | 15.74359 | 1.134935 | 0.8730272
| MIL-53 (Al) | 125 | 1365 | 8.5 | 8.5 | 15% | FDH |  | 35 | 11.2 | 54.1 | 18.03333 | 71.1 | 15.12766 | 1.314233 | 0.8388721
| MIL-53 (Al)-N | 125 | 1365 | 8.5 | 8.5 | 10% | FDH |  | 35 | 11.2 | 54.1 | 18.03333 | 47.1 | 78.5 | 0.87061 | 4.35305
| MIL-53 (Al)-N | 125 | 1365 | 8.5 | 8.5 | 15% | FDH |  | 35 | 11.2 | 54.1 | 18.03333 | 46.7 | 58.375 | 0.8632163 | 3.237061
| MIL-53 (Al)-N | 125 | 1365 | 8.5 | 8.5 | 20% | FDH |  | 35 | 11.2 | 54.1 | 18.03333 | 44.3 | 27.6875 | 0.818854 | 1.535351
S58 | UiO-66-O | 50 | 951 | 11 | 6 | 10% | 6FDD | 50 | 35 | 3 | 165 | 31.13208 | 201.9 | 30.13433 | 1.223636 | 0.9679512
| UiO-66-O | 50 | 951 | 11 | 6 | 20% | 6FDD | 50 | 35 | 3 | 165 | 31.13208 | 252.5 | 31.5625 | 1.530303 | 1.013826
| UiO-66-O | 50 | 951 | 11 | 6 | 30% | 6FDD | 50 | 35 | 3 | 165 | 31.13208 | 337.9 | 29.64035 | 2.047879 | 0.952084
| UiO-66-O | 50 | 951 | 11 | 6 | 40% | 6FDD | 50 | 35 | 3 | 165 | 31.13208 | 400.5 | 29.66667 | 2.427273 | 0.9529293
| UiO-66-O | 50 | 951 | 11 | 6 | 50% | 6FDD | 50 | 35 | 3 | 165 | 31.13208 | 650 | 32.17822 | 3.939394 | 1.033603
S59 | UiO-66 | 50 | 951 | 11 | 6 | 5% | PMMA | 150 | 24 | 4 | 0.55 | 68.75 | 0.59 | 71.08434 | 1.072727 | 1.033954
| UiO-66 | 50 | 951 | 11 | 6 | 11% | PMMA | 150 | 24 | 4 | 0.55 | 68.75 | 0.73 | 85.88235 | 1.327273 | 1.249198
| UiO-66 | 50 | 951 | 11 | 6 | 15% | PMMA | 150 | 24 | 4 | 0.55 | 68.75 | 0.82 | 83.67347 | 1.490909 | 1.217069
| UiO-66 | 50 | 951 | 11 | 6 | 21% | PMMA | 150 | 24 | 4 | 0.55 | 68.75 | 1.13 | 61.74863 | 2.054545 | 0.8981619
| UiO-66-N | 50 | 951 | 11 | 6 | 20% | PMMA | 150 | 24 | 4 | 0.55 | 68.75 | 1.18 | 128.2609 | 2.145455 | 1.865613
| UiO-66-G | 50 | 951 | 11 | 6 | 28% | PMMA | 150 | 24 | 4 | 0.55 | 68.75 | 1.12 | 143.5897 | 2.036364 | 2.088578
S60 | Cu3BTC2 | 100 | 1232 | 8.6 | 8.6 | 10% | Matrimid 5218 | 42.5 | 35 | 10 | 9.9 | 17.8 | 15.4 | 21.8 | 1.555556 | 1.224719
| Cu3BTC2 | 100 | 1232 | 8.6 | 8.6 | 20% | Matrimid 5218 | 42.5 | 35 | 10 | 9.9 | 17.8 | 16.2 | 22.2 | 1.636364 | 1.247191
| Cu3BTC2 | 100 | 1232 | 8.6 | 8.6 | 30% | Matrimid 5218 | 42.5 | 35 | 10 | 9.9 | 17.8 | 17.5 | 23 | 1.767677 | 1.292135
S61 | Cu3BTC2 | 100 | 1232 | 8.6 | 8.6 | 5% | PEBAX 1657 | 75 | 30 | 0.3 | 84.2 | 16.4453125 | 91.4 | 17.7821 | 1.085511 | 1.081287
| Cu3BTC2 | 100 | 1232 | 8.6 | 8.6 | 10% | PEBAX 1657 | 75 | 30 | 0.3 | 84.2 | 16.4453125 | 102.7 | 19.01852 | 1.219715 | 1.15647
| Cu3BTC2 | 100 | 1232 | 8.6 | 8.6 | 15% | PEBAX 1657 | 75 | 30 | 0.3 | 84.2 | 16.4453125 | 128.8 | 20.50955 | 1.529691 | 1.247137
| Cu3BTC2 | 100 | 1232 | 8.6 | 8.6 | 20% | PEBAX 1657 | 75 | 30 | 0.3 | 84.2 | 16.4453125 | 167.3 | 19.54439 | 1.986936 | 1.188448
| Cu3BTC2-N | 100 | 1232 | 8.6 | 8.6 | 5% | PEBAX 1657 | 75 | 30 | 0.3 | 84.2 | 16.4453125 | 93 | 18.37945 | 1.104513 | 1.11761
| Cu3BTC2-N | 100 | 1232 | 8.6 | 8.6 | 10% | PEBAX 1657 | 75 | 30 | 0.3 | 84.2 | 16.4453125 | 108.8 | 20.96339 | 1.292162 | 1.274734
| Cu3BTC2-N | 100 | 1232 | 8.6 | 8.6 | 15% | PEBAX 1657 | 75 | 30 | 0.3 | 84.2 | 16.4453125 | 135.2 | 23.59511 | 1.605701 | 1.434762
| Cu3BTC2-N | 100 | 1232 | 8.6 | 8.6 | 20% | PEBAX 1657 | 75 | 30 | 0.3 | 84.2 | 16.4453125 | 170.1 | 26.25 | 2.02019 | 1.5962
S62 | T-MOF-5 | 3000 |  | 7.8 | 7.8 | 5% | PEI | 35 | 25 | 6 | 1.7 | 18.88889 | 1.9 | 19 | 1.117647 | 1.005882
| T-MOF-5 | 3000 |  | 7.8 | 7.8 | 15% | PEI | 35 | 25 | 6 | 1.7 | 18.88889 | 2.1 | 19.09091 | 1.235294 | 1.010695
| T-MOF-5 | 3000 |  | 7.8 | 7.8 | 25% | PEI | 35 | 25 | 6 | 1.7 | 18.88889 | 3 | 25 | 1.764706 | 1.323529
S63 | Zn(pyrz)2(SiF6) | 110 |  | 3.8 | 3.8 | 10% | PEGDA-PEGMA | 450 | 25 | 1 | 450 | 15 | 540 | 23.47826 | 1.2 | 1.565217
| Zn(pyrz)2(SiF6) | 110 |  | 3.8 | 3.8 | 10% |  | 450 | 25 | 1 | 450 | 15 | 620 | 26.95652 | 1.377778 | 1.797101
| Zn(pyrz)2(SiF6) | 110 |  | 3.8 | 3.8 | 20% |  | 450 | 25 | 1 | 450 | 15 | 590 | 29.5 | 1.311111 | 1.966667
S64 | Fe(BTC) | 200 | 1500 | 8.5 | 5.8 | 10% | Matrimid 5218 | 61.5 | 35 | 5 | 8.92 | 25.19774 | 9.05 | 25.56497 | 1.014574 | 1.014574
| Fe(BTC) | 200 | 1500 | 8.5 | 5.8 | 20% | Matrimid 5218 | 61.5 | 35 | 5 | 8.92 | 25.19774 | 10.44 | 26.97674 | 1.170404 | 1.070602
| Fe(BTC) | 200 | 1500 | 8.5 | 5.8 | 30% | Matrimid 5218 | 61.5 | 35 | 5 | 8.92 | 25.19774 | 13.4 | 32.28916 | 1.502242 | 1.281431
S65 | ZIF-8 | 80 | 1350 | 11.6 | 3.4 | 11% | PIM-1 |  | 35 | 1 | 4390 | 24.38889 | 4815 | 19.26 | 1.096811 | 0.7897039
| ZIF-8 | 80 | 1350 | 11.6 | 3.4 | 28% | PIM-1 |  | 35 | 1 | 4390 | 24.38889 | 4270 | 21.89744 | 0.9726651 | 0.8978448
| ZIF-8 | 80 | 1350 | 11.6 | 3.4 | 36% | PIM-1 |  | 35 | 1 | 4390 | 24.38889 | 6820 | 17.94737 | 1.553531 | 0.735883
| ZIF-8 | 80 | 1350 | 11.6 | 3.4 | 43% | PIM-1 |  | 35 | 1 | 4390 | 24.38889 | 6300 | 18 | 1.43508 | 0.738041
| ZIF-8 | 80 | 1350 | 11.6 | 3.4 | 28% | PIM-1 |  | 35 | 1 | 4390 | 24.38889 | 17050 | 15.6422 | 3.883827 | 0.6413659
| ZIF-8 | 80 | 1350 | 11.6 | 3.4 | 43% | PIM-1 |  | 35 | 1 | 4390 | 24.38889 | 19350 | 10.99432 | 4.407745 | 0.4507921
S66 | ZIF-302 |  | 2250 |  |  |  | PI | 36 | 35 | 2 | 1.38 | 34.5 | 3.18 | 31.8 | 2.304348 | 0.9217391
| ZIF-302 |  | 2250 |  |  |  | PI | 194 | 35 | 2 | 13.46864 | 16.83581 | 22.40455 | 18.16585 | 1.66346 | 1.079001
S67 | ZIF-8 | 80 | 1350 | 11.6 | 3.4 | 8% | P84 | 20 | 25 | 3 | 2.66 | 54.28571 | 3.15 | 63 | 1.184211 | 1.160526
| ZIF-8 | 80 | 1350 | 11.6 | 3.4 | 17% | P84 | 20 | 25 | 3 | 2.66 | 54.28571 | 6.33 | 93.08824 | 2.379699 | 1.714783
| ZIF-8 | 80 | 1350 | 11.6 | 3.4 | 27% | P84 | 20 | 25 | 3 | 2.66 | 54.28571 | 11.02 | 91.83333 | 4.142857 | 1.691667
| ZIF-8 | 80 | 1350 | 11.6 | 3.4 | 31% | P84 | 20 | 25 | 3 | 2.66 | 54.28571 | 20.05 | 45.36199 | 7.537594 | 0.8356156
S68 | ZIF-71 | 100 | 679 | 16.5 | 4.2 | 10% | PIM-1-TT | 60 | 35 | 3.5 | 3294.7 | 10.22564 | 4271 | 11.31691 | 1.296324 | 1.106719
| ZIF-71 | 100 | 679 | 16.5 | 4.2 | 20% | PIM-1-TT | 60 | 35 | 3.5 | 3294.7 | 10.22564 | 5942 | 11.92215 | 1.803503 | 1.165908
| ZIF-71 | 100 | 679 | 16.5 | 4.2 | 30% | PIM-1-TT | 60 | 35 | 3.5 | 3294.7 | 10.22564 | 8377.1 | 11.17692 | 2.542599 | 1.093029
| ZIF-71 | 100 | 679 | 16.5 | 4.2 | 10% | PIM-1-TT | 60 | 35 | 3.5 | 1233.2 | 34.0663 | 1909.3 | 35.42301 | 1.548248 | 1.039825
| ZIF-71 | 100 | 679 | 16.5 | 4.2 | 20% | PIM-1-TT | 60 | 35 | 3.5 | 1233.2 | 34.0663 | 2545.7 | 35.30791 | 2.064304 | 1.036447
| ZIF-71 | 100 | 679 | 16.5 | 4.2 | 30% | PIM-1-TT | 60 | 35 | 3.5 | 1233.2 | 34.0663 | 3458.6 | 35.61895 | 2.804573 | 1.045577
S69 | ZIF-8 | 80 | 1350 | 11.6 | 3.4 | 2 | PEBAX 1657 | 13 | 30 | 2 | 152 | 3.897436 | 260 | 12.68293 | 1.710526 | 3.254172
| ZIF-8 | 80 | 1350 | 11.6 | 3.4 | 8 | PEBAX 1657 | 13 | 30 | 2 | 152 | 3.897436 | 265 | 13.25 | 1.743421 | 3.399671
| ZIF-8 | 80 | 1350 | 11.6 | 3.4 | 32 | PEBAX 1657 | 13 | 30 | 2 | 152 | 3.897436 | 285 | 13.57143 | 1.875 | 3.482143
| ZIF-8 | 80 | 1350 | 11.6 | 3.4 | 2 | PEBAX 1657 | 13 | 30 | 2 | 142 | 6.454545 | 225 | 12.5 | 1.584507 | 1.93662
| ZIF-8 | 80 | 1350 | 11.6 | 3.4 | 8 | PEBAX 1657 | 13 | 30 | 2 | 142 | 6.454545 | 249 | 13.10526 | 1.753521 | 2.030393
| ZIF-8 | 80 | 1350 | 11.6 | 3.4 | 32 | PEBAX 1657 | 13 | 30 | 2 | 142 | 6.454545 | 251 | 15.6875 | 1.767606 | 2.430458
S70 | ZIF-8 | 80 | 1350 | 11.6 | 3.4 | 5% | 6FDA-Durene |  | 30 | 3.5 | 468.01 | 7.030344 | 693.54 | 16.54042 | 1.481891 | 2.352719
| ZIF-8 | 80 | 1350 | 11.6 | 3.4 | 10% | 6FDA-Durene |  | 30 | 3.5 | 468.01 | 7.030344 | 1426.75 | 28.70147 | 3.048546 | 4.082513
| ZIF-8 | 80 | 1350 | 11.6 | 3.4 | 15% | 6FDA-Durene |  | 30 | 3.5 | 468.01 | 7.030344 | 1466.06 | 11.32093 | 3.13254 | 1.610295
| ZIF-8 | 80 | 1350 | 11.6 | 3.4 | 20% | 6FDA-Durene |  | 30 | 3.5 | 468.01 | 7.030344 | 1462.76 | 8.968486 | 3.125489 | 1.275682
S71 | ZIF-8 | 80 | 1350 | 11.6 | 3.4 | 5% | PEBAX 1657 | 80 | 25 | 1 | 76 | 19 | 82 | 18.22222 | 1.078947 | 0.9590643
| ZIF-8 | 80 | 1350 | 11.6 | 3.4 | 10% | PEBAX 1657 | 80 | 25 | 1 | 76 | 19 | 97 | 19.4 | 1.276316 | 1.021053
| ZIF-8 | 80 | 1350 | 11.6 | 3.4 | 15% | PEBAX 1657 | 80 | 25 | 1 | 76 | 19 | 125 | 18.38235 | 1.644737 | 0.9674923
| ZIF-8 | 80 | 1350 | 11.6 | 3.4 | 20% | PEBAX 1657 | 80 | 25 | 1 | 76 | 19 | 162 | 15.42857 | 2.131579 | 0.8120301
| ZIF-8 | 80 | 1350 | 11.6 | 3.4 | 25% | PEBAX 1657 | 80 | 25 | 1 | 76 | 19 | 205 | 15.76923 | 2.697368 | 0.8299595
| ZIF-8 | 80 | 1350 | 11.6 | 3.4 | 5% | PEBAX 1657 | 80 | 25 | 1 | 76 | 19 | 80 | 22.85714 | 1.052632 | 1.203008
| ZIF-8 | 80 | 1350 | 11.6 | 3.4 | 10% | PEBAX 1657 | 80 | 25 | 1 | 76 | 19 | 92 | 32.85714 | 1.210526 | 1.729323
| ZIF-8 | 80 | 1350 | 11.6 | 3.4 | 15% | PEBAX 1657 | 80 | 25 | 1 | 76 | 19 | 125 | 25 | 1.644737 | 1.315789
| ZIF-8 | 80 | 1350 | 11.6 | 3.4 | 20% | PEBAX 1657 | 80 | 25 | 1 | 76 | 19 | 150 | 20.83333 | 1.973684 | 1.096491
S72 | ZIF-7 | 55 | 350 | 7.5 | 3 | 8% | PEBAX 1657 | 0.498 | 20 | 3.5 | 72 | 14 | 145 | 23 | 2.013889 | 1.642857
| ZIF-7 | 55 | 350 | 7.5 | 3 | 22% | PEBAX 1657 | 0.812 | 20 | 3.5 | 72 | 14 | 111 | 30 | 1.541667 | 2.142857
| ZIF-7 | 55 | 350 | 7.5 | 3 | 34% | PEBAX 1657 | 1.052 | 20 | 3.5 | 72 | 14 | 41 | 44 | 0.5694444 | 3.142857
S73 | ZIF-8 | 80 | 1350 | 11.6 | 3.4 | 2% | PEBAX 1657 | 95 | 35 | 11 | 70.1 | 17.09756 | 117.9 | 21.43636 | 1.681883 | 1.253767
| ZIF-8 | 80 | 1350 | 11.6 | 3.4 | 3% | PEBAX 1657 | 95 | 35 | 11 | 70.1 | 17.09756 | 125.7 | 19.95238 | 1.793153 | 1.166972
| ZIF-8 | 80 | 1350 | 11.6 | 3.4 | 4% | PEBAX 1657 | 95 | 35 | 11 | 70.1 | 17.09756 | 128.4 | 19.75385 | 1.831669 | 1.15536
| ZIF-8 | 80 | 1350 | 11.6 | 3.4 | 5% | PEBAX 1657 | 95 | 35 | 11 | 70.1 | 17.09756 | 130 | 18.57143 | 1.854494 | 1.086203
| ZIF-67 | 300 | 1481 | 11.6 | 3.4 | 2% | PEBAX 1657 | 95 | 35 | 11 | 70.1 | 17.09756 | 110.5 | 19.73214 | 1.57632 | 1.154091
| ZIF-67 | 300 | 1481 | 11.6 | 3.4 | 3% | PEBAX 1657 | 95 | 35 | 11 | 70.1 | 17.09756 | 154.3 | 27.07018 | 2.201141 | 1.583277
| ZIF-67 | 300 | 1481 | 11.6 | 3.4 | 4% | PEBAX 1657 | 95 | 35 | 11 | 70.1 | 17.09756 | 160 | 27.58621 | 2.282454 | 1.613459
| ZIF-67 | 300 | 1481 | 11.6 | 3.4 | 5% | PEBAX 1657 | 95 | 35 | 11 | 70.1 | 17.09756 | 162 | 24.92308 | 2.310984 | 1.457698
S74 | ZIF-8 | 80 | 1350 | 11.6 | 3.4 | 3% | 6FDA-durene | 50 | 25 | 2 | 1468.3 | 22.58923 | 1593.4 | 21.91747 | 1.085201 | 0.9702619
| ZIF-8 | 80 | 1350 | 11.6 | 3.4 | 5% | 6FDA-durene | 50 | 25 | 2 | 1468.3 | 22.58923 | 1695 | 20.05917 | 1.154396 | 0.8879971
| ZIF-8 | 80 | 1350 | 11.6 | 3.4 | 7% | 6FDA-durene | 50 | 25 | 2 | 1468.3 | 22.58923 | 1773.5 | 19.44627 | 1.207859 | 0.8608647
| ZIF-8 | 80 | 1350 | 11.6 | 3.4 | 10% | 6FDA-durene | 50 | 25 | 2 | 1468.3 | 22.58923 | 1881.7 | 19.04555 | 1.28155 | 0.8431251
| ZIF-8 | 80 | 1350 | 11.6 | 3.4 | 15% | 6FDA-durene | 50 | 25 | 2 | 1468.3 | 22.58923 | 1940.4 | 18.01671 | 1.321528 | 0.7975798
| ZIF-8 | 80 | 1350 | 11.6 | 3.4 | 20% | 6FDA-durene | 50 | 25 | 2 | 1468.3 | 22.58923 | 2027.6 | 16.91076 | 1.380917 | 0.7486204
| ZIF-8 | 80 | 1350 | 11.6 | 3.4 | 30% | 6FDA-durene | 50 | 25 | 2 | 1468.3 | 22.58923 | 2185.5 | 17.11433 | 1.488456 | 0.7576323
| ZIF-8 | 80 | 1350 | 11.6 | 3.4 | 3% | 6FDA-durene | 50 | 25 | 6 | 1365.8 | 20.0558 | 1449.7 | 19.22679 | 1.061429 | 0.9586648
| ZIF-8 | 80 | 1350 | 11.6 | 3.4 | 5% | 6FDA-durene | 50 | 25 | 6 | 1365.8 | 20.0558 | 1582.8 | 19.32601 | 1.158881 | 0.9636119
| ZIF-8 | 80 | 1350 | 11.6 | 3.4 | 7% | 6FDA-durene | 50 | 25 | 6 | 1365.8 | 20.0558 | 1671.6 | 19.85273 | 1.223898 | 0.9898748
| ZIF-8 | 80 | 1350 | 11.6 | 3.4 | 10% | 6FDA-durene | 50 | 25 | 6 | 1365.8 | 20.0558 | 1779.2 | 20.4271 | 1.30268 | 1.018513
| ZIF-8 | 80 | 1350 | 11.6 | 3.4 | 15% | 6FDA-durene | 50 | 25 | 6 | 1365.8 | 20.0558 | 1893.1 | 19.74035 | 1.386074 | 0.9842716
| ZIF-8 | 80 | 1350 | 11.6 | 3.4 | 20% | 6FDA-durene | 50 | 25 | 6 | 1365.8 | 20.0558 | 1974.9 | 19.30499 | 1.445966 | 0.9625637
| ZIF-8 | 80 | 1350 | 11.6 | 3.4 | 30% | 6FDA-durene | 50 | 25 | 6 | 1365.8 | 20.0558 | 2135.3 | 18.48745 | 1.563406 | 0.9218005
S75 | ZIF-8 | 80 | 1350 | 11.6 | 3.4 | 20% | Matrimid 5218 | 40 | 35 | 2.6 | 10 | 41.66667 | 8 | 44.44444 | 0.8 | 1.066667
| ZIF-8 | 80 | 1350 | 11.6 | 3.4 | 30% | Matrimid 5218 | 40 | 35 | 2.6 | 10 | 41.66667 | 15 | 38.46154 | 1.5 | 0.9230769
| ZIF-8 | 80 | 1350 | 11.6 | 3.4 | 40% | Matrimid 5218 | 40 | 35 | 2.6 | 10 | 41.66667 | 26 | 29.21348 | 2.6 | 0.7011236
| ZIF-8 | 80 | 1350 | 11.6 | 3.4 | 50% | Matrimid 5218 | 40 | 35 | 2.6 | 10 | 41.66667 | 5 | 100 | 0.5 | 2.4
| ZIF-8 | 80 | 1350 | 11.6 | 3.4 | 60% | Matrimid 5218 | 40 | 35 | 2.6 | 10 | 41.66667 | 8 | 88.88889 | 0.8 | 2.133333
S77 | ZIF-8 | 80 | 1350 | 11.6 | 3.4 | 10% | PVC-POEM-g | 75 | 25 |  | 43.493404 | 18.129486 | 51.92659 | 17.23797 | 1.193896 | 0.9508251
| ZIF-8 | 80 | 1350 | 11.6 | 3.4 | 30% | PVC-POEM-g | 75 | 25 |  | 43.493404 | 18.129486 | 212.39163 | 14.36112 | 4.883307 | 0.7921416
| ZIF-8 | 80 | 1350 | 11.6 | 3.4 | 50% | PVC-POEM-g | 75 | 25 |  | 43.493404 | 18.129486 | 225.09676 | 11.953155 | 5.175423 | 0.6593212
S78 | ZIF-8 | 80 | 1350 | 11.6 | 3.4 | 5% | Matrimid 5218 | 55 | 22 | 4 | 8.07 | 35.08696 | 10.05 | 38.65385 | 1.245353 | 1.101659
| ZIF-8 | 80 | 1350 | 11.6 | 3.4 | 10% | Matrimid 5218 | 55 | 22 | 4 | 8.07 | 35.08696 | 13.67 | 30.37778 | 1.693928 | 0.8657855
| ZIF-8 | 80 | 1350 | 11.6 | 3.4 | 20% | Matrimid 5218 | 55 | 22 | 4 | 8.07 | 35.08696 | 19.75 | 18.63208 | 2.447336 | 0.5310257
| ZIF-8 | 80 | 1350 | 11.6 | 3.4 | 20% | Matrimid 5218 | 55 | 22 | 4 | 8.07 | 35.08696 | 8.78 | 38.17391 | 1.08798 | 1.08798
| ZIF-8 | 80 | 1350 | 11.6 | 3.4 | 20% | Matrimid 5218 | 55 | 22 | 4 | 8.07 | 35.08696 | 12.96 | 41.80645 | 1.605948 | 1.19151
| ZIF-8 | 80 | 1350 | 11.6 | 3.4 | 20% | Matrimid 5218 | 55 | 22 | 4 | 8.07 | 35.08696 | 12.92 | 35.88889 | 1.600991 | 1.022856
| ZIF-8 | 80 | 1350 | 11.6 | 3.4 | 20% | Matrimid 5218 | 55 | 22 | 4 | 8.07 | 35.08696 | 16.63 | 36.15217 | 2.060719 | 1.030359
| ZIF-8 | 80 | 1350 | 11.6 | 3.4 | 30% | Matrimid 5218 | 55 | 22 | 4 | 8.07 | 35.08696 | 28.72 | 24.75862 | 3.55886 | 0.705636
S79 | ZIF-8 | 80 | 1350 | 11.6 | 3.4 | 15% | Matrimid 5218 | 40 | 35 | 3.45 | 8.93 | 34.5 | 25 | 35.1 | 2.799552 | 1.017391
| ZIF-8 | 80 | 1350 | 11.6 | 3.4 | 15% | Matrimid 5218 | 40 | 35 | 3.45 | 8.93 | 34.5 | 14 | 36.5 | 1.567749 | 1.057971
| ZIF-8 | 80 | 1350 | 11.6 | 3.4 | 15% | Matrimid 5218 | 40 | 35 | 3.45 | 8.93 | 34.5 | 12 | 38.3 | 1.343785 | 1.110145
| ZIF-7-8-(20) | 80 | 1350 | 11.6 | 3.4 | 15% | Matrimid 5218 | 40 | 35 | 3.45 | 8.93 | 34.5 | 20 | 36 | 2.239642 | 1.043478
S80 | ZIF-8 | 80 | 1350 | 11.6 | 3.4 | 10% | Matrimid 5218 | 55 | 33 | 4.5 | 11 | 33 | 14 | 35.5 | 1.272727 | 1.075758
| ZIF-8 | 80 | 1350 | 11.6 | 3.4 | 10% | Matrimid 5218 | 55 | 33 | 4.5 | 11 | 33 | 22 | 31 | 2 | 0.9393939
| ZIF-8 | 80 | 1350 | 11.6 | 3.4 | 25% | Matrimid 5218 | 55 | 33 | 4.5 | 11 | 33 | 24 | 39 | 2.181818 | 1.181818
| ZIF-8 | 80 | 1350 | 11.6 | 3.4 | 25% | Matrimid 5218 | 55 | 33 | 4.5 | 11 | 33 | 47.5 | 32 | 4.318182 | 0.969697
S82 | ZIF-7 | 55 | 350 | 7.5 | 3 | 5% | PEI | 400 | 35 | 2.03 | 82.5 | 4.365079 | 64.7 | 12.94 | 0.7842424 | 2.964436
| ZIF-7-N | 55 | 350 | 7.5 | 3 | 5% | PEI | 400 | 35 | 2.03 | 82.5 | 4.365079 | 245.9 | 2.278962 | 2.980606 | 0.5220895
S83 | ZIF-11 | 2500 |  | 14.6 | 3 | 10% | Matrimid 5218 | 70 | 35 | 4 | 4.2 | 16.15385 | 6.75 | 23.27586 | 1.607143 | 1.440887
| ZIF-11 | 2500 |  | 14.6 | 3 | 20% | Matrimid 5218 | 70 | 35 | 4 | 4.2 | 16.15385 | 11.75 | 27.32558 | 2.797619 | 1.691584
| ZIF-11 | 2500 |  | 14.6 | 3 | 30% | Matrimid 5218 | 70 | 35 | 4 | 4.2 | 16.15385 | 31.36 | 42.9589 | 7.466667 | 2.659361
| ZIF-11 | 2500 |  | 14.6 | 3 | 40% | Matrimid 5218 | 70 | 35 | 4 | 4.2 | 16.15385 | 10 | 66.66667 | 2.380952 | 4.126984
S84 | MIL-53 (Al) | 125 | 1365 | 8.5 | 8.5 | 15% | Matrimid 5218 | 61.5 | 35 | 11.2 | 6.2 | 31 | 6.7 | 9.43662 | 1.080645 | 0.3044071
| MIL-53 (Al) | 125 | 1365 | 8.5 | 8.5 | 15% | Matrimid 5218 | 61.5 | 35 | 11.2 | 6.2 | 31 | 9.2 | 2.090909 | 1.483871 | 0.06744868
| MIL-53 (Al) | 125 | 1365 | 8.5 | 8.5 | 15% | Ultem 100 | 61.5 | 35 | 11.2 | 6.2 | 31 | 1.77 | 43.17073 | 0.2854839 | 1.392604
| MIL-53 (Al)-N | 125 | 1365 | 8.5 | 8.5 | 15% | Ultem 100 | 61.5 | 35 | 11.2 | 6.2 | 31 | 3 | 36.14458 | 0.483871 | 1.165954
| MIL-53 (Al) | 125 | 1365 | 8.5 | 8.5 | 20% | 6FDA/ODA-DAM | 61.5 | 35 | 11.2 | 54.1 | 23.52174 | 61.5 | 12.8125 | 1.136784 | 0.5447089
| MIL-53 (Al)-N | 125 | 1365 | 8.5 | 8.5 | 10% |  | 61.5 | 35 | 11.2 | 54.1 | 23.52174 | 51.2 | 28.44444 | 0.9463956 | 1.209283
| MIL-53 (Al)-N | 125 | 1365 | 8.5 | 8.5 | 20% |  | 61.5 | 35 | 11.2 | 54.1 | 23.52174 | 52.6 | 15.47059 | 0.9722736 | 0.6577145
| MIL-53 (Al)-N | 125 | 1365 | 8.5 | 8.5 | 22% |  | 61.5 | 35 | 11.2 | 54.1 | 23.52174 | 50 | 10.41667 | 0.9242144 | 0.4428527
| MIL-53 (Al) | 125 | 1365 | 8.5 | 8.5 | 15% |  | 61.5 | 35 | 11.2 | 32.2 | 18.94118 | 76.4 | 8.395604 | 2.372671 | 0.4432462
| MIL-53 (Al)-N | 125 | 1365 | 8.5 | 8.5 | 15% |  | 61.5 | 35 | 11.2 | 32.2 | 18.94118 | 49.9 | 20.79167 | 1.549689 | 1.097697
| MIL-53 (Al)-N | 125 | 1365 | 8.5 | 8.5 | 20% |  | 61.5 | 35 | 11.2 | 32.2 | 18.94118 | 52.3 | 24.90476 | 1.624224 | 1.314848
| MIL-53 (Al)-N | 125 | 1365 | 8.5 | 8.5 | 25% |  | 61.5 | 35 | 11.2 | 32.2 | 18.94118 | 55.1 | 30.61111 | 1.71118 | 1.616115
| MIL-53 (Al)-N | 125 | 1365 | 8.5 | 8.5 | 30% |  | 61.5 | 35 | 11.2 | 32.2 | 18.94118 | 58.5 | 36.5625 | 1.81677 | 1.930318
| MIL-53 (Al)-N | 125 | 1365 | 8.5 | 8.5 | 32% |  | 61.5 | 35 | 11.2 | 32.2 | 18.94118 | 60.8 | 28.95238 | 1.888199 | 1.528542
| MIL-53 (Al)-N | 125 | 1365 | 8.5 | 8.5 | 35% |  | 61.5 | 35 | 11.2 | 32.2 | 18.94118 | 65.8 | 27.41667 | 2.043478 | 1.447464
| MIL-53 (Al) | 125 | 1365 | 8.5 | 8.5 | 25% |  | 61.5 | 35 | 11.2 | 130 | 20.3125 | 123 | 17.82609 | 0.9461538 | 0.877592
| MIL-53 (Al)-N | 125 | 1365 | 8.5 | 8.5 | 10% |  | 61.5 | 35 | 11.2 | 130 | 20.3125 | 112 | 24.88889 | 0.8615385 | 1.225299
| MIL-53 (Al)-N | 125 | 1365 | 8.5 | 8.5 | 15% |  | 61.5 | 35 | 11.2 | 130 | 20.3125 | 113 | 28.25 | 0.8692308 | 1.390769
| MIL-53 (Al)-N | 125 | 1365 | 8.5 | 8.5 | 20% |  | 61.5 | 35 | 11.2 | 130 | 20.3125 | 115 | 14.02439 | 0.8846154 | 0.6904315
S85 | MIL-53 (Al) | 125 | 1365 | 8.5 | 8.5 | 5% | Matrimid 5218 |  | 35 | 3 | 6.2 | 28.18182 | 6.8 | 29.56522 | 1.096774 | 1.049088
| MIL-53 (Al) | 125 | 1365 | 8.5 | 8.5 | 10% | Matrimid 5218 |  | 35 | 3 | 6.2 | 28.18182 | 7.45 | 31.04167 | 1.201613 | 1.101478
| MIL-53 (Al) | 125 | 1365 | 8.5 | 8.5 | 15% | Matrimid 5218 |  | 35 | 3 | 6.2 | 28.18182 | 12.43 | 51.79167 | 2.004839 | 1.837769
| MIL-53 (Al) | 125 | 1365 | 8.5 | 8.5 | 20% | Matrimid 5218 |  | 35 | 3 | 6.2 | 28.18182 | 15.52 | 16.16667 | 2.503226 | 0.5736559
S93 | UiO-66 | 50 | 951 | 11 | 6 | 30% | Matrimid 9725 | 85 | 35 | 9 | 5.9 | 31.2 | 15.7 | 35.8 | 2.661017 | 1.147436
| UiO-66 | 50 | 951 | 11 | 6 | 30% | Matrimid 9725 | 85 | 35 | 9 | 5.9 | 31.2 | 17.8 | 42.9 | 3.016949 | 1.375
| UiO-66 | 50 | 951 | 11 | 6 | 30% | Matrimid 9725 | 85 | 35 | 9 | 5.9 | 31.2 | 13.6 | 45.1 | 2.305085 | 1.445513
| UiO-66-N | 50 | 951 | 11 | 6 | 30% | Matrimid 9725 | 85 | 35 | 9 | 5.9 | 31.2 | 17.8 | 37.3 | 3.016949 | 1.195513
| UiO-66-N | 50 | 951 | 11 | 6 | 30% | Matrimid 9725 | 85 | 35 | 9 | 5.9 | 31.2 | 17.4 | 39.3 | 2.949153 | 1.259615
| UiO-66-N | 50 | 951 | 11 | 6 | 30% | Matrimid 9725 | 85 | 35 | 9 | 5.9 | 31.2 | 38 | 47.7 | 6.440678 | 1.528846
S94 | UiO-66 | 50 | 951 | 11 | 6 | 5% | PIM-1-TT | 1 | 25 | 4 | 3000 | 14.5 | 4800 | 15.1 | 1.6 | 1.041379
| UiO-66 | 50 | 951 | 11 | 6 | 10% | PIM-1-TT | 1 | 25 | 4 | 3000 | 14.5 | 5500 | 13.8 | 1.833333 | 0.9517241
| UiO-66 | 50 | 951 | 11 | 6 | 20% | PIM-1-TT | 1 | 25 | 4 | 3000 | 14.5 | 8000 | 9.5 | 2.666667 | 0.6551724
| UiO-66-N | 50 | 951 | 11 | 6 | 5% | PIM-1-TT | 1 | 25 | 4 | 3000 | 14.5 | 2900 | 27 | 0.9666667 | 1.862069
| UiO-66-N | 50 | 951 | 11 | 6 | 10% | PIM-1-TT | 1 | 25 | 4 | 3000 | 14.5 | 2850 | 28 | 0.95 | 1.931034
| UiO-66-N | 50 | 951 | 11 | 6 | 20% | PIM-1-TT | 1 | 25 | 4 | 3000 | 14.5 | 2300 | 23 | 0.7666667 | 1.586207
| UiO-66-N | 50 | 951 | 11 | 6 | 30% | PIM-1-TT | 1 | 25 | 4 | 3000 | 14.5 | 2200 | 22.5 | 0.7333333 | 1.551724
| UiO-66-N | 50 | 951 | 11 | 6 | 40% | PIM-1-TT | 1 | 25 | 4 | 3000 | 14.5 | 2000 | 24 | 0.6666667 | 1.655172
S95 | UiO-66-N | 50 | 951 | 11 | 6 | 10% | Matrimid 5218 | 100 | 25 | 3 | 18 | 30 | 53 | 42.3 | 2.944444 | 1.41
| UiO-66-N | 50 | 951 | 11 | 6 | 5% | Matrimid 5218 | 100 | 25 | 3 | 18 | 30 | 39.5 | 45 | 2.194444 | 1.5
| UiO-66-N | 50 | 951 | 11 | 6 | 10% | Matrimid 5218 | 100 | 25 | 3 | 18 | 30 | 39 | 63 | 2.166667 | 2.1
| UiO-66-N | 50 | 951 | 11 | 6 | 20% | Matrimid 5218 | 100 | 25 | 3 | 18 | 30 | 40 | 42 | 2.222222 | 1.4
| UiO-66-N | 50 | 951 | 11 | 6 | 30% | Matrimid 5218 | 100 | 25 | 3 | 18 | 30 | 53 | 39.8 | 2.944444 | 1.326667
S96 | UiO-66 | 50 | 951 | 11 | 6 | 25% | 6FDA-ODA | 30 | 35 | 11.2 | 14.4 | 43.63636 | 50.4 | 45.81818 | 3.5 | 1.05
| UiO-66-N | 50 | 951 | 11 | 6 | 25% | 6FDA-ODA | 30 | 35 | 11.2 | 14.4 | 43.63636 | 13.7 | 50.74074 | 0.9513889 | 1.162809
| UiO-66 | 50 | 951 | 11 | 6 | 25% | 6FDA-ODA | 30 | 35 | 11.2 | 14.4 | 43.63636 | 20.8 | 14.85714 | 1.444444 | 0.3404762
| Cu3BTC2 | 100 | 1232 | 8.6 | 8.6 | 25% | 6FDA-ODA | 30 | 35 | 11.2 | 14.4 | 43.63636 | 21.8 | 50.69767 | 1.513889 | 1.161822
| Cu3BTC2-N | 100 | 1232 | 8.6 | 8.6 | 25% | 6FDA-ODA | 30 | 35 | 11.2 | 14.4 | 43.63636 | 26.6 | 59.11111 | 1.847222 | 1.35463
S97 | UiO-66 | 50 | 951 | 11 | 6 | 2.5% | PIM-1-TT |  | 25 | 2 | 3620 | 15.08333 | 4980 | 16.6 | 1.375691 | 1.100552
| UiO-66 | 50 | 951 | 11 | 6 | 4.6% | PIM-1-TT |  | 25 | 2 | 3620 | 15.08333 | 5340 | 17.22581 | 1.475138 | 1.142042
| UiO-66 | 50 | 951 | 11 | 6 | 10.7% | PIM-1-TT |  | 25 | 2 | 3620 | 15.08333 | 5150 | 14.30556 | 1.422652 | 0.9484346
| UiO-66 | 50 | 951 | 11 | 6 | 20.3% | PIM-1-TT |  | 25 | 2 | 3620 | 15.08333 | 4180 | 12.66667 | 1.154696 | 0.839779
| UiO-66 | 50 | 951 | 11 | 6 | 2.4% | PIM-1-TT |  | 25 | 2 | 3620 | 15.08333 | 4820 | 10.47826 | 1.331492 | 0.6946913
| UiO-66 | 50 | 951 | 11 | 6 | 4.8% | PIM-1-TT |  | 25 | 2 | 3620 | 15.08333 | 10350 | 15.68182 | 2.859116 | 1.039679
| UiO-66 | 50 | 951 | 11 | 6 | 10% | PIM-1-TT |  | 25 | 2 | 3620 | 15.08333 | 8180 | 14.35088 | 2.259669 | 0.9514394
| UiO-66 | 50 | 951 | 11 | 6 | 13.8% | PIM-1-TT |  | 25 | 2 | 3620 | 15.08333 | 4510 | 12.88571 | 1.245856 | 0.8543015
| UiO-66 | 50 | 951 | 11 | 6 | 2.5% | PIM-1-TT |  | 25 | 2 | 3620 | 15.08333 | 7360 | 8.363636 | 2.033149 | 0.5544952
| UiO-66 | 50 | 951 | 11 | 6 | 5% | PIM-1-TT |  | 25 | 2 | 3620 | 15.08333 | 13540 | 11.09836 | 3.740331 | 0.7358029
| UiO-66 | 50 | 951 | 11 | 6 | 10% | PIM-1-TT |  | 25 | 2 | 3620 | 15.08333 | 6400 | 17.77778 | 1.767956 | 1.178637
| UiO-66 | 50 | 951 | 11 | 6 | 13.3% | PIM-1-TT |  | 25 | 2 | 3620 | 15.08333 | 3900 | 16.95652 | 1.077348 | 1.124189
| UiO-66 | 50 | 951 | 11 | 6 | 2.6% | PIM-1-TT |  | 25 | 2 | 3620 | 15.08333 | 8660 | 14.93103 | 2.392265 | 0.9899028
| UiO-66 | 50 | 951 | 11 | 6 | 5.1% | PIM-1-TT |  | 25 | 2 | 3620 | 15.08333 | 7890 | 12.52381 | 2.179558 | 0.8303078
| UiO-66 | 50 | 951 | 11 | 6 | 10.1% | PIM-1-TT |  | 25 | 2 | 3620 | 15.08333 | 6910 | 14.39583 | 1.90884 | 0.9544199
| UiO-66 | 50 | 951 | 11 | 6 | 13.3% | PIM-1-TT |  | 25 | 2 | 3620 | 15.08333 | 14740 | 10.60432 | 4.071823 | 0.7030486
| UiO-66 | 50 | 951 | 11 | 6 | 2.4% | PIM-1-TT |  | 25 | 2 | 3620 | 15.08333 | 10810 | 15.44286 | 2.986188 | 1.023836
| UiO-66 | 50 | 951 | 11 | 6 | 5.1% | PIM-1-TT |  | 25 | 2 | 3620 | 15.08333 | 7090 | 14.46939 | 1.958564 | 0.9592964
| UiO-66 | 50 | 951 | 11 | 6 | 9.7% | PIM-1-TT |  | 25 | 2 | 3620 | 15.08333 | 7480 | 12.46667 | 2.066298 | 0.8265193
| UiO-66 | 50 | 951 | 11 | 6 | 13.9% | PIM-1-TT |  | 25 | 2 | 3620 | 15.08333 | 3070 | 11.80769 | 0.8480663 | 0.7828304
S98 | UiO-66 | 50 | 951 | 11 | 6 | 10% | PSF |  | 25 | 10 | 5.7 | 24.9 | 8.6 | 25.5 | 1.508772 | 1.024096
| UiO-66 | 50 | 951 | 11 | 6 | 20% | PSF |  | 25 | 10 | 5.7 | 24.9 | 12.3 | 27 | 2.157895 | 1.084337
| UiO-66 | 50 | 951 | 11 | 6 | 30% | PSF |  | 25 | 10 | 5.7 | 24.9 | 17.5 | 30.5 | 3.070175 | 1.2249
| UiO-66 | 50 | 951 | 11 | 6 | 10% | PSF |  | 25 | 10 | 5.7 | 24.9 | 8.2 | 29 | 1.438596 | 1.164659
| UiO-66 | 50 | 951 | 11 | 6 | 20% | PSF |  | 25 | 10 | 5.7 | 24.9 | 12.1 | 34 | 2.122807 | 1.365462
| UiO-66 | 50 | 951 | 11 | 6 | 30% | PSF |  | 25 | 10 | 5.7 | 24.9 | 16.8 | 41.5 | 2.947368 | 1.666667
S99 | UiO-66 | 50 | 951 | 11 | 6 | 20% | PIM-1-TD |  | 25 | 4 | 6576 | 12.26866 | 7100 | 11.63934 | 1.079684 | 0.9487057
| UiO-66-N | 50 | 951 | 11 | 6 | 20% | PIM-1-TD |  | 25 | 4 | 6576 | 12.26866 | 7910 | 12.49605 | 1.202859 | 1.018535
| UiO-66-N | 50 | 951 | 11 | 6 | 20% | PIM-1-TD |  | 25 | 4 | 6576 | 12.26866 | 7660 | 12.00627 | 1.164842 | 0.9786132
| UiO-66-N | 50 | 951 | 11 | 6 | 20% | PIM-1-TD |  | 25 | 4 | 6576 | 12.26866 | 15815 | 19.10024 | 2.404957 | 1.556832
| UiO-66-N | 50 | 951 | 11 | 6 | 20% | PIM-1-TD |  | 25 | 4 | 6576 | 12.26866 | 12498 | 31.88265 | 1.900547 | 2.598708
S100 | UiO-66 | 50 | 951 | 11 | 6 | 12% | Matrimid 5218 |  | 25 | 11.2 | 8 | 28.5 | 18 | 33 | 2.25 | 1.157895
| UiO-66 | 50 | 951 | 11 | 6 | 23% | Matrimid 5218 |  | 25 | 11.2 | 8 | 28.5 | 23.2 | 36 | 2.9 | 1.263158
| UiO-66 | 50 | 951 | 11 | 6 | 40% | Matrimid 5218 |  | 25 | 11.2 | 8 | 28.5 | 28.2 | 27.5 | 3.525 | 0.9649123
| UiO-66-N | 50 | 951 | 11 | 6 | 12% | Matrimid 5218 |  | 25 | 11.2 | 8 | 28.5 | 21 | 32.5 | 2.625 | 1.140351
| UiO-66-N | 50 | 951 | 11 | 6 | 23% | Matrimid 5218 |  | 25 | 11.2 | 8 | 28.5 | 29 | 36.5 | 3.625 | 1.280702
| UiO-66-N | 50 | 951 | 11 | 6 | 40% | Matrimid 5218 |  | 25 | 11.2 | 8 | 28.5 | 31.8 | 28 | 3.975 | 0.9824561
| UiO-66-N | 50 | 951 | 11 | 6 | 23% | Matrimid 5218 |  | 25 | 11.2 | 8 | 28.5 | 22.3 | 27.8 | 2.7875 | 0.9754386
| UiO-66-N | 50 | 951 | 11 | 6 | 23% | Matrimid 5218 |  | 25 | 11.2 | 8 | 28.5 | 19.5 | 31.3 | 2.4375 | 1.098246

## mix ture value
Ref | MOF Type | Filler size /nm | BET /m2g-1 | Pore size /Å | Aperture size /Å | Loading | Polymer Type | Thickness/um | Temperature /℃ | Pressure /bar | Control Permeability | Control Selectivity | CO2 Permeability | Selectivity | Relative Permeability | Relative Selectivity | Error P CH4 | Error PCO2
S3 | MMIF | 45 | 420 | 3.35 | 3.35 | 10% | Matrimid 5218 |  | 35 | 4 | 6.82 | 35.89474 | 8.1 | 38.57143 | 1.187683 | 1.074571
| MMIF | 45 | 420 | 3.35 | 3.35 | 20% | Matrimid 5218 | 60 | 35 | 4 | 6.82 | 35.89474 | 8.65 | 34.05512 | 1.268328 | 0.9487496
| MMIF | 45 | 420 | 3.35 | 3.35 | 10% | Matrimid 5218 | 40 | 35 | 4 | 6.82 | 35.89474 | 7.25 | 38.77005 | 1.06305 | 1.080104
S11 | Zn(pyrz)2(SiF6) | 110 |  | 3.8 | 3.8 | 10% | 6FDA-TMPDA | 40 | 25 | 1 | 590 | 29.5 | 840 | 33.6 | 1.423729 | 1.138983
| Zn(pyrz)2(SiF6) | 110 |  | 3.8 | 3.8 | 20% | 6FDA-TMPDA | 40 | 25 | 1 | 590 | 29.5 | 1120 | 38.62069 | 1.898305 | 1.309176
S62 | Zn(pyrz)2(SiF6) | 5700 |  | 3.8 | 3.8 | 10% | PEGDA-PEGMA-65 | 450 | 25 | 1 | 450 | 15 | 540 | 23.47826 | 1.2 | 1.565217
| Zn(pyrz)2(SiF6) | 860 |  | 3.8 | 3.8 | 10% | PEGDA-PEGMA-65 | 450 | 25 | 1 | 450 | 15 | 620 | 26.95652 | 1.377778 | 1.797101
| Zn(pyrz)2(SiF6) | 860 |  | 3.8 | 3.8 | 20% | PEGDA-PEGMA-65 | 450 | 25 | 1 | 450 | 15 | 590 | 29.5 | 1.311111 | 1.966667
S12 | NOTT-300 | 900 | 1370 | 6.5 | 6.5 | 10% | PEBAX 1657 | 60 | 25 | 10 | 74.45 | 21.61842 | 81.14656 | 25.84338 | 1.089947 | 1.195433 | 1.405212 | 8.824089
| NOTT-300 | 900 | 1370 | 6.5 | 6.5 | 20% | PEBAX 1657 | 60 | 25 | 10 | 74.45 | 21.61842 | 110.2963 | 39.20063 | 1.481481 | 1.813298 | 1.25 | 18.29904
| NOTT-300 | 900 | 1370 | 6.5 | 6.5 | 30% | PEBAX 1657 | 60 | 25 | 10 | 74.45 | 21.61842 | 175.2923 | 67.94776 | 2.354497 | 3.143049 | 5.620934 | 25.08875
| NOTT-300 | 900 | 1370 | 6.5 | 6.5 | 40% | PEBAX 1657 | 60 | 25 | 10 | 74.45 | 21.61842 | 200.8968 | 98.72751 | 2.698413 | 4.566823 | 5.325077 | 40.9127
S13 | sod-ZMOF | 2000 | 33 | 1.6 | 9.6 | 5% | Matrimid 5218 | 47.5 | 30 | 4 | 5.59 | 37.26667 | 6.83 | 35.94737 | 1.221825 | 0.9645984 | 0.0862069 | 1.867816
| sod-ZMOF | 2000 | 33 | 1.6 | 9.6 | 10% | Matrimid 5218 | 47.5 | 30 | 4 | 5.59 | 37.26667 | 7.54 | 35.90476 | 1.348837 | 0.9634551 | 12.29787 | 6.156306
| sod-ZMOF | 2000 | 33 | 1.6 | 9.6 | 20% | Matrimid 5218 | 47.5 | 30 | 4 | 5.59 | 37.26667 | 12.17 | 32.89189 | 2.177102 | 0.8826089 | 16.4467 | 31.01672
S16 | Mg-MOF-74 | 3000 | 325 | 11 | 11 | 5% | PVAc | 60 | 35 | 6 | 0.71 | 10.14286 | 0.86 | 12.28571 | 1.211268 | 1.211268
| Mg-MOF-74 | 3000 | 325 | 11 | 11 | 15% | PVAc | 60 | 35 | 6 | 0.71 | 10.14286 | 1.72 | 15.63636 | 2.422535 | 1.541613
| Mg-MOF-74 | 3000 | 325 | 11 | 11 | 20% | PVAc | 60 | 35 | 6 | 0.71 | 10.14286 | 2.42 | 22 | 3.408451 | 2.169014
| Mg-MOF-74 | 3000 | 402 | 11 | 11 | 20% | PVAc | 60 | 35 | 6 | 0.71 | 10.14286 | 4.7 | 24.73684 | 6.619718 | 2.438844
| Mg-MOF-74 | 3000 | 355 | 11 | 11 | 20% | PVAc | 60 | 35 | 6 | 0.71 | 10.14286 | 3.98 | 18.09091 | 5.605634 | 1.783611
S10 | Fe-BTC | 50000 | 1500 | 8.5 | 5.5 | 10% | Matrimid 5218 | 61.5 | 35 | 5 | 8.92 | 25.19774 | 9.05 | 25.56497 | 1.014574 | 1.014574 | 17.28972 | 8.40081
| Fe-BTC | 50000 | 1500 | 8.5 | 5.5 | 20% | Matrimid 5218 | 61.5 | 35 | 5 | 8.92 | 25.19774 | 10.44 | 26.97674 | 1.170404 | 1.070602 | 11.03448 | 10
| Fe-BTC | 50000 | 1500 | 8.5 | 5.5 | 30% | Matrimid 5218 | 61.5 | 35 | 5 | 8.92 | 25.19774 | 13.4 | 32.28916 | 1.502242 | 1.281431 | 5.895692 | 9.477124
S42 | Mg-MOF-74 | 11000 | 1250 | 11 | 11 | 10% | PIM-1-TD | 50 | 25 | 2 | 6576 | 12.26866 | 9400 | 13.29562 | 1.42944 | 1.083706 | 14.08483 | 10.8102
| Mg-MOF-74 | 11000 | 1250 | 11 | 11 | 15% | PIM-1-TD | 50 | 25 | 2 | 6576 | 12.26866 | 15064 | 17.39492 | 2.290754 | 1.417834
| Mg-MOF-74 | 11000 | 1250 | 11 | 11 | 20% | PIM-1-TD | 50 | 25 | 2 | 6576 | 12.26866 | 21269 | 19.09246 | 3.234337 | 1.556198 | 8.563535 | 44.21336
| Mg-MOF-74-a | 11000 | 1250 | 11 | 11 | 20% | PIM-1-TD | 50 | 25 | 2 | 6576 | 12.26866 | 7506 | 9.359102 | 1.141423 | 0.7628465 | 54.66711 | 34.8616
S21 | TKL-107 |  | 1454 | 6 | 6 | 5% | Matrimid 5218 | 65 | 25 | 2 | 7.6 | 36.3 | 8.96 | 44 | 1.178947 | 1.212121 | 14.50397 | 16.96429
| TKL-107 |  | 1454 | 6 | 6 | 10% | Matrimid 5218 | 65 | 25 | 2 | 7.6 | 36.3 | 10 | 60 | 1.315789 | 1.652893 | 24.96762 | 5.6
| TKL-107 |  | 1454 | 6 | 6 | 20% | Matrimid 5218 | 65 | 25 | 2 | 7.6 | 36.3 | 17.5 | 64.6 | 2.302632 | 1.779614 | 8.767867 | 15.25714
| TKL-107 |  | 1454 | 6 | 6 | 30% | Matrimid 5218 | 65 | 25 | 2 | 7.6 | 36.3 | 26 | 48.9 | 3.421053 | 1.347107 | 27.03538 | 13.65385
S22 | CuBDC | 27.5 | 180 | 5.2 | 5.2 | 0.2% | PIM-1-TT | 0.2 | 25 | 1 | 1770 | 3 | 564.6 | 10.4 | 0.3189831 | 3.466667
| CuBDC | 27.5 | 180 | 5.2 | 5.2 | 5% | PIM-1-TT | 0.2 | 25 | 1 | 1770 | 3 | 586.5 | 12.75 | 0.3313559 | 4.25
| CuBDC | 27.5 | 180 | 5.2 | 5.2 | 10% | PIM-1-TT | 0.2 | 25 | 1 | 1770 | 3 | 406.9 | 15.65 | 0.229887 | 5.216667
| CuBDC | 27.5 | 180 | 5.2 | 5.2 | 15% | PIM-1-TT | 0.2 | 25 | 1 | 1770 | 3 | 481.6 | 11.2 | 0.2720904 | 3.733333
S25 | ZIF-71 | 100 | 679 | 16.5 | 4.2 | 10% | 6FDA-Durene |  | 35 | 3.5 | 959 | 14.70859 | 1805 | 14.91736 | 1.882169 | 1.014194 | 27.67857 | 11.02493
| ZIF-71 | 100 | 679 | 16.5 | 4.2 | 20% | 6FDA-Durene |  | 35 | 3.5 | 959 | 14.70859 | 4006 | 12.75796 | 4.177268 | 0.8673818 | 31.62939 | 14.25362
| ZIF-71 | 100 | 679 | 16.5 | 4.2 | 30% | 6FDA-Durene |  | 35 | 3.5 | 959 | 14.70859 | 7750 | 11.48148 | 8.081335 | 0.7805971 | 24.23124 | 27.2
S27 | ZIF-108 |  | 384 | 16.4 | 5.5 | 5% | P84 |  | 30 | 3 | 7.1 | 72.4 | 29.3 | 71.3 | 4.126761 | 0.9848066
| ZIF-108 |  | 384 | 16.4 | 5.5 | 10% | P84 |  | 30 | 3 | 7.1 | 72.4 | 40.9 | 174 | 5.760563 | 2.403315
| ZIF-108 |  | 384 | 16.4 | 5.5 | 16% | P84 |  | 30 | 3 | 7.1 | 72.4 | 102 | 63.6 | 14.3662 | 0.878453
| ZIF-108 |  | 384 | 16.4 | 5.5 | 23% | P84 |  | 30 | 3 | 7.1 | 72.4 | 99.9 | 2.27 | 14.07042 | 0.03135359
| ZIF-108 |  | 384 | 16.4 | 5.5 | 59% | P84 |  | 30 | 3 | 7.1 | 72.4 | 165 | 0.65 | 23.23944 | 0.008977901
S76 | ZIF-8 | 120 | 1350 | 11.6 | 3.4 | 10% | Matrimid 5218 |  | 35 | 5 | 8 | 33.33333 | 12.5 | 50 | 1.5625 | 1.5
| ZIF-8 | 120 | 1350 | 11.6 | 3.4 | 20% | Matrimid 5218 |  | 35 | 5 | 8 | 33.33333 | 18.5 | 61.66667 | 2.3125 | 1.85
| ZIF-8 | 120 | 1350 | 11.6 | 3.4 | 30% | Matrimid 5218 |  | 35 | 5 | 8 | 33.33333 | 26 | 57.77778 | 3.25 | 1.733333
| ZIF-8 | 120 | 1350 | 11.6 | 3.4 | 40% | Matrimid 5218 |  | 35 | 5 | 8 | 33.33333 | 45 | 42.85714 | 5.625 | 1.285714
S81 | ZIF-7 | 70 | 350 | 7.5 | 3 | 10% | XLPEO | 100 | 35 | 5 | 105 | 23 | 115 | 25 | 1.095238 | 1.086957
| ZIF-7 | 70 | 350 | 7.5 | 3 | 17% | XLPEO | 100 | 35 | 5 | 105 | 23 | 125 | 29.7619 | 1.190476 | 1.293996
| ZIF-7 | 70 | 350 | 7.5 | 3 | 28% | XLPEO | 100 | 35 | 5 | 105 | 23 | 135 | 36.48649 | 1.285714 | 1.586369
| ZIF-7 | 70 | 350 | 7.5 | 3 | 37% | XLPEO | 100 | 35 | 5 | 105 | 23 | 387 | 10 | 3.685714 | 0.4347826
| ZIF-7-N | 40 | 417 | 7.5 | 3 | 9% | XLPEO | 100 | 35 | 5 | 105 | 23 | 150 | 32 | 1.428571 | 1.391304
| ZIF-7-N | 40 | 417 | 7.5 | 3 | 18% | XLPEO | 100 | 35 | 5 | 105 | 23 | 165 | 37 | 1.571429 | 1.608696
| ZIF-7-N | 40 | 417 | 7.5 | 3 | 30% | XLPEO | 100 | 35 | 5 | 105 | 23 | 215 | 56 | 2.047619 | 2.434783
| ZIF-7-N | 40 | 417 | 7.5 | 3 | 36% | XLPEO | 100 | 35 | 5 | 105 | 23 | 530 | 12 | 5.047619 | 0.5217391
S56 | MIL-125 (Ti)-N | 650 | 1300 | 10.7 | 6 | 10% | PSF | 10 | 30 | 3 | 9.5 | 22 | 18.5 | 28.3 | 1.947368 | 1.286364
| MIL-125 (Ti)-N | 650 | 1300 | 10.7 | 6 | 20% | PSF | 10 | 30 | 3 | 9.5 | 22 | 29.3 | 29.5 | 3.084211 | 1.340909
| MIL-125 (Ti)-N | 650 | 1300 | 10.7 | 6 | 30% | PSF | 10 | 30 | 3 | 9.5 | 22 | 40 | 29.2 | 4.210526 | 1.327273
s86 | MIL-53 (Al) | 100 | 1590 | 8.5 | 8.5 | 37.5% | Matrimid 5218 | 55 | 35 | 2 | 8.4 | 38.18182 | 40 | 90.90909 | 4.761905 | 2.380952
| MIL-53 (Al) | 100 | 1118 | 8.5 | 8.5 | 33.3% | Matrimid 5218 | 55 | 35 | 2 | 8.4 | 38.18182 | 26.6 | 45.86207 | 3.166667 | 1.201149
| MIL-53 (Al) | 100 | 1118 | 8.5 | 8.5 | 37.5% | Matrimid 5218 | 55 | 35 | 2 | 8.4 | 38.18182 | 52 | 47.27273 | 6.190476 | 1.238095
S31 | MIL-101 (Cr) | 250 | 2770 | 12 | 12 | 8% | 6FDA-mPD |  | 35 | 3 | 10 | 54 | 14 | 53 | 1.4 | 0.9814815
| MIL-101 (Cr) | 250 | 2770 | 12 | 12 | 16% | 6FDA-mPD |  | 35 | 3 | 10 | 54 | 29 | 54 | 2.9 | 1
| MIL-101 (Cr) | 250 | 2770 | 12 | 12 | 24% | 6FDA-mPD |  | 35 | 3 | 10 | 54 | 50 | 50 | 5 | 0.9259259
| Cu3BTC2 | 100 | 950 |  |  | 8% | 6FDA-mPD |  | 35 | 3 | 10 | 54 | 12 | 67 | 1.2 | 1.240741
| Cu3BTC2 | 100 | 950 |  |  | 16% | 6FDA-mPD |  | 35 | 3 | 10 | 54 | 20 | 73 | 2 | 1.351852
S87 | MIL-101 (Cr) |  | 2730 | 19.9 | 12 | 10% | Matrimid5218 |  | 35 | 7 | 7.33 | 34.90476 | 12.01 | 52.21739 | 1.638472 | 1.495996
| MIL-101 (Cr) |  | 2730 | 19.9 | 12 | 10% | Matrimid 5218/PVDF(3%) |  | 35 | 7 | 9.42 | 42.81818 | 14.87 | 61.95833 | 1.578556 | 1.44701
S88 | MIL-53 (Al)-N | 650 | 1350 | 6 | 6 | 8% | Matrimid 5218 | 55 | 35 | 3 | 9 | 34.5 | 7.9 | 38 | 0.8777778 | 1.101449
| MIL-53 (Al)-N | 650 | 1350 | 6 | 6 | 15% | Matrimid 5218 | 55 | 35 | 3 | 9 | 34.5 | 8.8 | 37.7 | 0.9777778 | 1.092754
| MIL-53 (Al)-N | 650 | 1350 | 6 | 6 | 25% | Matrimid 5218 | 55 | 35 | 3 | 9 | 34.5 | 14.5 | 36 | 1.611111 | 1.043478
| MIL-53 (Al)-N | 650 | 1350 | 6 | 6 | 25% | Matrimid 5218 | 90 | 35 | 3 | 9 | 34.5 | 8.2 | 32.5 | 0.9111111 | 0.942029
| MIL-53 (Al)-N | 650 | 1350 | 6 | 6 | 25% | Matrimid 5218 | 90 | 35 | 3 | 9 | 34.5 | 8.6 | 34.6 | 0.9555556 | 1.002899
S89 | MIL-53 (Al)-N | 1000 | 1475 | 6 | 6 | 15% | PSF | 75 | 35 | 3 | 5.12 | 24.2 | 5.2 | 24.3 | 1.015625 | 1.004132
| MIL-53 (Al)-N | 1000 | 1475 | 6 | 6 | 20% | PSF | 75 | 35 | 3 | 5.12 | 24.2 | 5.15 | 26.5 | 1.005859375 | 1.095041
| MIL-53 (Al)-N | 1000 | 1475 | 6 | 6 | 25% | PSF | 75 | 35 | 3 | 5.12 | 24.2 | 5.5 | 28.2 | 1.07421875 | 1.165289
| MIL-101 (Cr)-N | 1000 | 519 | 19.9 | 12 | 8% | PSF | 75 | 35 | 3 | 5.12 | 24.2 | 5.5 | 23.74 | 1.07421875 | 0.9809917
| MIL-101 (Cr)-N | 1000 | 519 | 19.9 | 12 | 15% | PSF | 75 | 35 | 3 | 5.12 | 24.2 | 7.18 | 25 | 1.40234375 | 1.033058
| MIL-53 (Al)-N | 1000 | 1475 | 6 | 6 | 15% | PI | 75 | 35 | 3 | 9 | 38 | 8.45 | 38.5 | 0.9388889 | 1.013158
| MIL-53 (Al)-N | 1000 | 1475 | 6 | 6 | 20% | PI | 75 | 35 | 3 | 9 | 38 | 8.514 | 44.2 | 0.946 | 1.163158
| MIL-53 (Al)-N | 1000 | 1475 | 6 | 6 | 25% | PI | 75 | 35 | 3 | 9 | 38 | 8.23 | 35.85 | 0.9144444 | 0.9434211
| MIL-101 (Cr)-N | 1000 | 519 | 19.9 | 12 | 8% | PI | 75 | 35 | 3 | 9 | 38 | 10.2 | 34.92 | 1.133333 | 0.9189474
| MIL-101 (Cr)-N | 1000 | 519 | 19.9 | 12 | 15% | PI | 75 | 35 | 3 | 9 | 38 | 9.05 | 36.2 | 1.005556 | 0.9526316
S32 | MIL-68 | 794 | 100 | 6 | 6 | 4% | PSF |  | 35 | 0.27 | 5.4 | 28.42105 | 4.7 | 27.64706 | 0.8703704 | 0.9727669
| MIL-68 | 1040 | 100 | 6 | 6 | 8% | PSF |  | 35 | 0.27 | 5.4 | 28.42105 | 4.7 | 23.5 | 0.8703704 | 0.8268519
| MIL-68 | 1364 | 100 | 6 | 6 | 8% | PSF |  | 35 | 0.27 | 5.4 | 28.42105 | 5.3 | 31.17647 | 0.9814815 | 1.09695
| MIL-68 | 1016 | 100 | 6 | 6 | 8% | PSF |  | 35 | 0.27 | 5.4 | 28.42105 | 6.1 | 26.52174 | 1.12963 | 0.9331723
S90 | MIL-53 (Al) | 200 | 1200 | 8.5 | 8.5 | 10% | Matrimid 5218 | 55 | 35 | 5 | 8.3 | 23.38028 | 13 | 35.13514 | 1.566265 | 1.502768
| MIL-53 (Al) | 200 | 1200 | 8.5 | 8.5 | 20% | Matrimid 5218 | 55 | 35 | 5 | 8.3 | 23.38028 | 17 | 45.33333 | 2.048193 | 1.938956
| MIL-53 (Al) | 200 | 1200 | 8.5 | 8.5 | 30% | Matrimid 5218 | 55 | 35 | 5 | 8.3 | 23.38028 | 20.5 | 53.24675 | 2.46988 | 2.277421
| ZIF-8 | 300 | 1550 | 1.16 | 3.4 | 10% | Matrimid 5218 | 55 | 35 | 5 | 8.3 | 23.38028 | 16 | 45.97701 | 1.927711 | 1.966487
| ZIF-8 | 300 | 1550 | 1.16 | 3.4 | 20% | Matrimid 5218 | 55 | 35 | 5 | 8.3 | 23.38028 | 17.8 | 42.89157 | 2.144578 | 1.834519
| ZIF-8 | 300 | 1550 | 1.16 | 3.4 | 30% | Matrimid 5218 | 55 | 35 | 5 | 8.3 | 23.38028 | 22.1 | 46.04167 | 2.662651 | 1.969252
| Cu3BTC2 | 10000 | 1600 | 12 | 3.4 | 10% | Matrimid 5218 | 55 | 35 | 5 | 8.3 | 23.38028 | 11.8 | 47.2 | 1.421687 | 2.018795
| Cu3BTC2 | 10000 | 1600 | 12 | 3.4 | 20% | Matrimid 5218 | 55 | 35 | 5 | 8.3 | 23.38028 | 14.7 | 55.4717 | 1.771084 | 2.372585
| Cu3BTC2 | 10000 | 1600 | 12 | 3.4 | 30% | Matrimid 5218 | 55 | 35 | 5 | 8.3 | 23.38028 | 13.9 | 49.64286 | 1.674699 | 2.123279
S33 | MIL-125 (Ti) | 1750 | 1040 | 10.7 | 5.5 | 5% | Matrimid 9725 |  | 35 | 9 | 4 | 30 | 5 | 33 | 1.25 | 1.1
| MIL-125 (Ti) | 1750 | 1040 | 10.7 | 5.5 | 10% | Matrimid 9725 |  | 35 | 9 | 4 | 30 | 6.5 | 43 | 1.625 | 1.433333
| MIL-125 (Ti) | 1750 | 1040 | 10.7 | 5.5 | 15% | Matrimid 9725 |  | 35 | 9 | 4 | 30 | 10 | 43.2 | 2.5 | 1.44
| MIL-125 (Ti) | 1750 | 1040 | 10.7 | 5.5 | 20% | Matrimid 9725 |  | 35 | 9 | 4 | 30 | 12 | 38 | 3 | 1.266667
| MIL-125 (Ti) | 1750 | 1040 | 10.7 | 5.5 | 30% | Matrimid 9725 |  | 35 | 9 | 4 | 30 | 13.5 | 37.2 | 3.375 | 1.24
| MIL-125 (Ti)-N | 150 | 930 | 10.7 | 5.5 | 5% | Matrimid 9725 |  | 35 | 9 | 4 | 30 | 6 | 34 | 1.5 | 1.133333
| MIL-125 (Ti)-N | 150 | 930 | 10.7 | 5.5 | 10% | Matrimid 9725 |  | 35 | 9 | 4 | 30 | 7.5 | 44.5 | 1.875 | 1.483333
| MIL-125 (Ti)-N | 150 | 930 | 10.7 | 5.5 | 15% | Matrimid 9725 |  | 35 | 9 | 4 | 30 | 8 | 48.5 | 2 | 1.616667
| MIL-125 (Ti)-N | 150 | 930 | 10.7 | 5.5 | 20% | Matrimid 9725 |  | 35 | 9 | 4 | 30 | 14.6 | 41 | 3.65 | 1.366667
| MIL-125 (Ti)-N | 150 | 930 | 10.7 | 5.5 | 30% | Matrimid 9725 |  | 35 | 9 | 4 | 30 | 26.5 | 37.9 | 6.625 | 1.263333
S34 | MIL-101 (Cr) | 500 | 3175 | 19.9 | 7.5 | 10% | SPEEK | 65 | 25 | 1 | 539.6226 | 7.56 | 605.892 | 8.9 | 1.122807 | 1.177249 | 13.91302 | 8.302507
| MIL-101 (Cr) | 500 | 3175 | 19.9 | 7.5 | 20% | SPEEK | 65 | 25 | 1 | 539.6226 | 7.56 | 975.1075 | 10.29 | 1.807018 | 1.361111 | 7.633011 | 13.29897
| MIL-101 (Cr) | 500 | 3175 | 19.9 | 7.5 | 30% | SPEEK | 65 | 25 | 1 | 539.6226 | 7.56 | 1136.048 | 12.12 | 2.105263 | 1.603175 | 2.089267 | 3.281091
| MIL-101 (Cr) | 500 | 3175 | 19.9 | 7.5 | 40% | SPEEK | 65 | 25 | 1 | 539.6226 | 7.56 | 1372.724 | 13.44 | 2.54386 | 1.777778 | 8.223255 | 3.46083
| MIL-101 (Cr) | 500 | 1372 | 19.9 | 6.61 | 10% | SPEEK | 65 | 25 | 1 | 539.6226 | 7.56 | 946.7063 | 8.18 | 1.754386 | 1.082011 | 1.940096 | 2.344946
| MIL-101 (Cr) | 500 | 1372 | 19.9 | 6.61 | 20% | SPEEK | 65 | 25 | 1 | 539.6226 | 7.56 | 1476.862 | 8.54 | 2.736842 | 1.12963 | 1.804555 | 1.792956
| MIL-101 (Cr) | 500 | 1372 | 19.9 | 6.61 | 30% | SPEEK | 65 | 25 | 1 | 539.6226 | 7.56 | 1855.544 | 9.48 | 3.438596 | 1.253968 | 1.717712 | 1.474021
| MIL-101 (Cr) | 500 | 1372 | 19.9 | 6.61 | 40% | SPEEK | 65 | 25 | 1 | 539.6226 | 7.56 | 2357.299 | 11 | 4.368421 | 1.455026 | 2.010361 | 4.787996
S91 | MIL-53 (Al)-N | 600 | 1140 | 8 | 8 | 8% | PSF Udel P-3500 | 87.5 | 35 | 4 | 4.9 | 24 | 5 | 29 | 1.020408 | 1.208333
| MIL-53 (Al)-N | 600 | 1140 | 8 | 8 | 16% | PSF Udel P-3500 | 87.5 | 35 | 4 | 4.9 | 24 | 5.9 | 33 | 1.204082 | 1.375
| MIL-53 (Al)-N | 600 | 1140 | 8 | 8 | 25% | PSF Udel P-3500 | 87.5 | 35 | 4 | 4.9 | 24 | 6.5 | 46 | 1.326531 | 1.916667
| MIL-53 (Al)-N | 600 | 1140 | 8 | 8 | 40% | PSF Udel P-3500 | 87.5 | 35 | 4 | 4.9 | 24 | 11 | 17 | 2.244898 | 0.7083333
S35 | UiO-66 | 50 | 951 | 11 | 6 | 4% | 6FDA-BisP | 45 | 25 | 2 | 28 | 28 | 62 | 35.5 | 2.214286 | 1.267857
| UiO-66 | 50 | 951 | 11 | 6 | 8% | 6FDA-BisP | 45 | 25 | 2 | 28 | 28 | 80 | 36.5 | 2.857143 | 1.303571
| UiO-66 | 50 | 951 | 11 | 6 | 14% | 6FDA-BisP | 45 | 25 | 2 | 28 | 28 | 104 | 42 | 3.714286 | 1.5
| UiO-66 | 50 | 951 | 11 | 6 | 21% | 6FDA-BisP | 45 | 25 | 2 | 28 | 28 | 155 | 24 | 5.535714 | 0.8571429
| UiO-66 | 50 | 951 | 11 | 6 | 4% | 6FDA-DAM | 45 | 25 | 2 | 1000 | 29.5 | 1290 | 30.4 | 1.29 | 1.030508
| UiO-66 | 50 | 951 | 11 | 6 | 8% | 6FDA-DAM | 45 | 25 | 2 | 1000 | 29.5 | 1750 | 32 | 1.75 | 1.084746
| UiO-66 | 50 | 951 | 11 | 6 | 14% | 6FDA-DAM | 45 | 25 | 2 | 1000 | 29.5 | 1870 | 31 | 1.87 | 1.050847
| UiO-66 | 50 | 951 | 11 | 6 | 23% | 6FDA-DAM | 45 | 25 | 2 | 1000 | 29.5 | 2380 | 12 | 2.38 | 0.4067797
| UiO-66 | 50 | 951 | 11 | 6 | 4% | 6FDA-ODA | 100 | 25 | 2 | 28 | 39 | 28 | 39 | 1 | 1
| UiO-66 | 50 | 951 | 11 | 6 | 8% | 6FDA-ODA | 100 | 25 | 2 | 28 | 39 | 37.5 | 53 | 1.339286 | 1.358974
| UiO-66 | 50 | 951 | 11 | 6 | 17% | 6FDA-ODA | 100 | 25 | 2 | 28 | 39 | 42 | 57.5 | 1.5 | 1.474359
| UiO-66 | 50 | 951 | 11 | 6 | 21% | 6FDA-ODA | 100 | 25 | 2 | 28 | 39 | 72 | 12.1 | 2.571429 | 0.3102564
S92 | UiO-66 | 50 | 951 | 11 | 6 | 4% | 6FDA-DAM | 125 | 25 | 2 | 1000 | 28.5 | 1280 | 29.4 | 1.28 | 1.031579
| UiO-66 | 50 | 951 | 11 | 6 | 8% | 6FDA-DAM | 125 | 25 | 2 | 1000 | 28.5 | 1900 | 32 | 1.9 | 1.122807
| UiO-66 | 50 | 951 | 11 | 6 | 14% | 6FDA-DAM | 125 | 25 | 2 | 1000 | 28.5 | 2050 | 30.5 | 2.05 | 1.070175
| UiO-66 | 50 | 951 | 11 | 6 | 21% | 6FDA-DAM | 125 | 25 | 2 | 1000 | 28.5 | 2380 | 12 | 2.38 | 0.4210526
| UiO-66-N |  | 965 | 11 | 6 | 6% | 6FDA-DAM | 125 | 25 | 2 | 1000 | 28.5 | 1150 | 30 | 1.15 | 1.052632
| UiO-66-N |  | 965 | 11 | 6 | 10% | 6FDA-DAM | 125 | 25 | 2 | 1000 | 28.5 | 1170 | 31 | 1.17 | 1.087719
| UiO-66-N |  | 965 | 11 | 6 | 16% | 6FDA-DAM | 125 | 25 | 2 | 1000 | 28.5 | 1230 | 30.5 | 1.23 | 1.070175
| UiO-66-N |  | 965 | 11 | 6 | 22% | 6FDA-DAM | 125 | 25 | 2 | 1000 | 28.5 | 1550 | 21 | 1.55 | 0.7368421
| UiO-66-NC |  | 913 | 11 | 6 | 6% | 6FDA-DAM | 125 | 25 | 2 | 1000 | 28.5 | 1170 | 31 | 1.17 | 1.087719
| UiO-66-NC |  | 913 | 11 | 6 | 11% | 6FDA-DAM | 125 | 25 | 2 | 1000 | 28.5 | 1200 | 31.5 | 1.2 | 1.105263
| UiO-66-NC |  | 913 | 11 | 6 | 16% | 6FDA-DAM | 125 | 25 | 2 | 1000 | 28.5 | 1250 | 32 | 1.25 | 1.122807
| UiO-66-NC |  | 913 | 11 | 6 | 24% | 6FDA-DAM | 125 | 25 | 2 | 1000 | 28.5 | 1450 | 23 | 1.45 | 0.8070175