## Sheet3
Ref | MOF Type | Filler size | BET | Pore size | Aperture size | Loading | Polymer Type | Thickness/µm | Temperature | Pressure | CP | CS | RP | RS
|  | /nm | /m2g-1 | /Å | /Å |  |  |  | /℃ | /bar
Experiment | Cu-CAT-1 | 1000 | 718 | 12 | 12 | 5 | Pebax 2533 | 100 | 25 | 1 | 206.72 | 8.1 | 1.48 | 1.05
| Cu-CAT-1 | 1000 | 718 | 12 | 12 | 10 | Pebax 2533 | 100 | 25 | 1 | 206.72 | 8.1 | 1.62 | 1.1
| Cu-CAT-1 | 1000 | 718 | 12 | 12 | 20 | Pebax 2533 | 100 | 25 | 1 | 206.72 | 8.1 | 2.22 | 1.16
| Cu-CAT-1 | 1000 | 718 | 12 | 12 | 30 | Pebax 2533 | 100 | 25 | 1 | 206.72 | 8.1 | 3.33 | 1.01
| Cu-CAT-1 | 1000 | 718 | 12 | 12 | 5 | PIM-1 | 100 | 25 | 1 | 4207.6 | 14.6 | 1.2143 | 1.02029
| Cu-CAT-1 | 1000 | 718 | 12 | 12 | 10 | PIM-1 | 100 | 25 | 1 | 4207.6 | 14.6 | 1.58461 | 1.03619
| Cu-CAT-1 | 1000 | 718 | 12 | 12 | 20 | PIM-1 | 100 | 25 | 1 | 4207.6 | 14.6 | 1.98812 | 1.06077
| Cu-CAT-1 | 1000 | 718 | 12 | 12 | 30 | PIM-1 | 100 | 25 | 1 | 4207.6 | 14.6 | 2.82255 | 0.9057
Prediction | Cu-CAT-1 | 1000 | 718 | 12 | 12 | 5 | Pebax 2533 | 100 | 25 | 1 | 206.72 | 8.1 | 1.57 | 1.135
| Cu-CAT-1 | 1000 | 718 | 12 | 12 | 10 | Pebax 2533 | 100 | 25 | 1 | 206.72 | 8.1 | 1.7 | 1.147
| Cu-CAT-1 | 1000 | 718 | 12 | 12 | 20 | Pebax 2533 | 100 | 25 | 1 | 206.72 | 8.1 | 2.41 | 1.0533
| Cu-CAT-1 | 1000 | 718 | 12 | 12 | 30 | Pebax 2533 | 100 | 25 | 1 | 206.72 | 8.1 | 2.88 | 1.021
| Cu-CAT-1 | 1000 | 718 | 12 | 12 | 5 | PIM-1 | 100 | 25 | 1 | 4207.6 | 14.6 | 1.5778 | 1.2328
| Cu-CAT-1 | 1000 | 718 | 12 | 12 | 10 | PIM-1 | 100 | 25 | 1 | 4207.6 | 14.6 | 1.63059 | 1.2396
| Cu-CAT-1 | 1000 | 718 | 12 | 12 | 20 | PIM-1 | 100 | 25 | 1 | 4207.6 | 14.6 | 2.1085 | 1.2259
| Cu-CAT-1 | 1000 | 718 | 12 | 12 | 30 | PIM-1 | 100 | 25 | 1 | 4207.6 | 14.6 | 2.82506 | 1.0795
S2 | Cu3BTC2 | 100 | 1232 | 8.6 | 8.6 | 5% | Azide-PMP | 60 | 30 | 2 | 97.2 | 9.26 | 0.91 | 1.83
| Cu3BTC2 | 100 | 1232 | 8.6 | 8.6 | 10% | Azide-PMP | 60 | 30 | 2 | 97.2 | 9.26 | 1.05 | 2.09
| Cu3BTC2 | 100 | 1232 | 8.6 | 8.6 | 15% | Azide-PMP | 60 | 30 | 2 | 97.2 | 9.26 | 1.28 | 2.44
| Cu3BTC2 | 100 | 1232 | 8.6 | 8.6 | 20% | Azide-PMP | 60 | 30 | 2 | 97.2 | 9.26 | 1.48 | 2.63
S3 | CuTPA | 1500 | 625 | 5.2 | 5.2 | 15% | PVAc |  |  |  | 2.44 | 35.01 | 1.34 | 1.16
S4 | MMIF | 45 | 420 | 3.4 | 3.4 | 10% | Matrimid 5218 |  | 35 | 4 | 6.82 | 35.89 | 1.19 | 1.07
| MMIF | 45 | 420 | 3.4 | 3.4 | 20% | Matrimid 5218 | 60 | 35 | 4 | 6.82 | 35.89 | 1.27 | 0.95
| MMIF | 45 | 420 | 3.4 | 3.4 | 10% | Matrimid 5218 | 40 | 35 | 4 | 6.82 | 35.89 | 1.06 | 1.08
S5 | Cu-BPY-HFS | 250 | 2000 | 8 | 8 | 10% | Matrimid 5218 |  | 35 | 3.9 | 7.29 | 34.71 | 1.07 | 0.94
| Cu-BPY-HFS | 250 | 2000 | 8 | 8 | 20% | Matrimid 5218 |  | 35 | 3.9 | 7.29 | 34.71 | 1.36 | 0.79
| Cu-BPY-HFS | 250 | 2000 | 8 | 8 | 20% | Matrimid 5218 |  | 35 | 3.9 | 7.29 | 34.71 | 1.37 | 0.78
| Cu-BPY-HFS | 250 | 2000 | 8 | 8 | 30% | Matrimid 5218 |  | 35 | 3.9 | 7.29 | 34.71 | 1.42 | 0.79
| Cu-BPY-HFS | 250 | 2000 | 8 | 8 | 40% | Matrimid 5218 |  | 35 | 3.9 | 7.29 | 34.71 | 2.07 | 0.74
S6 | MOF-5 | 3000 |  | 7.8 | 7.8 | 5% | PI | 40 | 25 | 1 | 2.05 | 9.32 | 1.33 | 1.07
| MOF-5 | 3000 |  | 7.8 | 7.8 | 5% | PI | 40 | 25 | 2 | 2.1 | 9.42 | 1.67 | 1.23
| MOF-5 | 3000 |  | 7.8 | 7.8 | 5% | PI | 40 | 25 | 3 | 2.2 | 9.78 | 1.68 | 1.22
| MOF-5 | 3000 |  | 7.8 | 7.8 | 5% | PI | 40 | 25 | 4 | 2.25 | 9.91 | 1.7 | 1.19
| MOF-5 | 3000 |  | 7.8 | 7.8 | 5% | PI | 40 | 25 | 5 | 2.3 | 9.24 | 1.72 | 1.3
| MOF-5-Ni | 3000 |  | 7.8 | 7.8 | 5% | PI | 40 | 25 | 1 | 2.05 | 9.32 | 1.69 | 1.15
| MOF-5-Ni | 3000 |  | 7.8 | 7.8 | 5% | PI | 40 | 25 | 2 | 2.1 | 9.42 | 1.79 | 1.23
| MOF-5-Ni | 3000 |  | 7.8 | 7.8 | 5% | PI | 40 | 25 | 3 | 2.2 | 9.78 | 1.76 | 1.2
| MOF-5-Ni | 3000 |  | 7.8 | 7.8 | 5% | PI | 40 | 25 | 4 | 2.25 | 9.91 | 1.73 | 1.18
| MOF-5-Ni | 3000 |  | 7.8 | 7.8 | 5% | PI | 40 | 25 | 5 | 2.3 | 9.24 | 1.82 | 1.32
| MOF-5-Co | 3000 |  | 7.8 | 7.8 | 5% | PI | 40 | 25 | 1 | 2.05 | 9.32 | 1.84 | 1.02
| MOF-5-Co | 3000 |  | 7.8 | 7.8 | 5% | PI | 40 | 25 | 2 | 2.1 | 9.42 | 1.85 | 0.91
| MOF-5-Co | 3000 |  | 7.8 | 7.8 | 5% | PI | 40 | 25 | 3 | 2.2 | 9.78 | 1.88 | 0.89
| MOF-5-Co | 3000 |  | 7.8 | 7.8 | 5% | PI | 40 | 25 | 4 | 2.25 | 9.91 | 2.16 | 0.91
| MOF-5-Co | 3000 |  | 7.8 | 7.8 | 5% | PI | 40 | 25 | 5 | 2.3 | 9.24 | 2.34 | 0.95
| MOF-5-Cu | 3000 |  | 7.8 | 7.8 | 5% | PI | 40 | 25 | 1 | 2.05 | 9.32 | 1.99 | 0.76
| MOF-5-Cu | 3000 |  | 7.8 | 7.8 | 5% | PI | 40 | 25 | 2 | 2.1 | 9.42 | 2.14 | 0.9
| MOF-5-Cu | 3000 |  | 7.8 | 7.8 | 5% | PI | 40 | 25 | 3 | 2.2 | 9.78 | 2.26 | 0.85
| MOF-5-Cu | 3000 |  | 7.8 | 7.8 | 5% | PI | 40 | 25 | 4 | 2.25 | 9.91 | 2.25 | 0.74
| MOF-5-Cu | 3000 |  | 7.8 | 7.8 | 5% | PI | 40 | 25 | 5 | 2.3 | 9.24 | 2.66 | 0.85
| MOF-5-NiCo | 3000 |  | 7.8 | 7.8 | 5% | PI | 40 | 25 | 1 | 2.05 | 9.32 | 1.85 | 1
| MOF-5-NiCo | 3000 |  | 7.8 | 7.8 | 5% | PI | 40 | 25 | 2 | 2.1 | 9.42 | 1.9 | 0.94
| MOF-5-NiCo | 3000 |  | 7.8 | 7.8 | 5% | PI | 40 | 25 | 3 | 2.2 | 9.78 | 1.91 | 0.88
| MOF-5-NiCo | 3000 |  | 7.8 | 7.8 | 5% | PI | 40 | 25 | 4 | 2.25 | 9.91 | 2.18 | 0.89
| MOF-5-NiCo | 3000 |  | 7.8 | 7.8 | 5% | PI | 40 | 25 | 5 | 2.3 | 9.24 | 1.88 | 0.73
| MOF-5-NiCu | 3000 |  | 7.8 | 7.8 | 5% | PI | 40 | 25 | 1 | 2.05 | 9.32 | 2.01 | 0.92
| MOF-5-NiCu | 3000 |  | 7.8 | 7.8 | 5% | PI | 40 | 25 | 2 | 2.1 | 9.42 | 2.15 | 0.85
| MOF-5-NiCu | 3000 |  | 7.8 | 7.8 | 5% | PI | 40 | 25 | 3 | 2.2 | 9.78 | 2.3 | 0.85
| MOF-5-NiCu | 3000 |  | 7.8 | 7.8 | 5% | PI | 40 | 25 | 4 | 2.25 | 9.91 | 2.27 | 0.73
| MOF-5-NiCu | 3000 |  | 7.8 | 7.8 | 5% | PI | 40 | 25 | 5 | 2.3 | 9.24 | 2.51 | 0.83
| MOF-5-CuCo | 3000 |  | 7.8 | 7.8 | 5% | PI | 40 | 25 | 1 | 2.05 | 9.32 | 2.07 | 0.89
| MOF-5-CuCo | 3000 |  | 7.8 | 7.8 | 5% | PI | 40 | 25 | 2 | 2.1 | 9.42 | 2.28 | 0.92
| MOF-5-CuCo | 3000 |  | 7.8 | 7.8 | 5% | PI | 40 | 25 | 3 | 2.2 | 9.78 | 2.32 | 0.85
| MOF-5-CuCo | 3000 |  | 7.8 | 7.8 | 5% | PI | 40 | 25 | 4 | 2.25 | 9.91 | 2.42 | 0.78
| MOF-5-CuCo | 3000 |  | 7.8 | 7.8 | 5% | PI | 40 | 25 | 5 | 2.3 | 9.24 | 2.61 | 0.83
| MOF-5 | 3000 |  | 7.8 | 7.8 | 5% | PI | 40 | 25 | 1 | 2.05 | 9.32 | 1.78 | 1.13
| MOF-5 | 3000 |  | 7.8 | 7.8 | 5% | PI | 40 | 25 | 2 | 2.1 | 9.42 | 2.24 | 1.07
| MOF-5 | 3000 |  | 7.8 | 7.8 | 5% | PI | 40 | 25 | 3 | 2.2 | 9.78 | 2.23 | 1.06
| MOF-5 | 3000 |  | 7.8 | 7.8 | 5% | PI | 40 | 25 | 4 | 2.25 | 9.91 | 2.19 | 0.98
| MOF-5 | 3000 |  | 7.8 | 7.8 | 5% | PI | 40 | 25 | 5 | 2.3 | 9.24 | 2.22 | 0.89
| MOF-5-Ni | 3000 |  | 7.8 | 7.8 | 5% | PI | 40 | 25 | 1 | 2.05 | 9.32 | 2.15 | 1.05
| MOF-5-Ni | 3000 |  | 7.8 | 7.8 | 5% | PI | 40 | 25 | 2 | 2.1 | 9.42 | 2.26 | 1.07
| MOF-5-Ni | 3000 |  | 7.8 | 7.8 | 5% | PI | 40 | 25 | 3 | 2.2 | 9.78 | 2.31 | 1.01
| MOF-5-Ni | 3000 |  | 7.8 | 7.8 | 5% | PI | 40 | 25 | 4 | 2.25 | 9.91 | 2.31 | 0.96
| MOF-5-Ni | 3000 |  | 7.8 | 7.8 | 5% | PI | 40 | 25 | 5 | 2.3 | 9.24 | 2.32 | 0.89
| MOF-5-Co | 3000 |  | 7.8 | 7.8 | 5% | PI | 40 | 25 | 1 | 2.05 | 9.32 | 2.2 | 0.99
| MOF-5-Co | 3000 |  | 7.8 | 7.8 | 5% | PI | 40 | 25 | 2 | 2.1 | 9.42 | 2.29 | 0.94
| MOF-5-Co | 3000 |  | 7.8 | 7.8 | 5% | PI | 40 | 25 | 3 | 2.2 | 9.78 | 2.35 | 0.88
| MOF-5-Co | 3000 |  | 7.8 | 7.8 | 5% | PI | 40 | 25 | 4 | 2.25 | 9.91 | 2.36 | 0.81
| MOF-5-Co | 3000 |  | 7.8 | 7.8 | 5% | PI | 40 | 25 | 5 | 2.3 | 9.24 | 2.42 | 0.83
| MOF-5-Cu | 3000 |  | 7.8 | 7.8 | 5% | PI | 40 | 25 | 1 | 2.05 | 9.32 | 2.73 | 1.19
| MOF-5-Cu | 3000 |  | 7.8 | 7.8 | 5% | PI | 40 | 25 | 2 | 2.1 | 9.42 | 2.29 | 0.88
| MOF-5-Cu | 3000 |  | 7.8 | 7.8 | 5% | PI | 40 | 25 | 3 | 2.2 | 9.78 | 2.37 | 0.86
| MOF-5-Cu | 3000 |  | 7.8 | 7.8 | 5% | PI | 40 | 25 | 4 | 2.25 | 9.91 | 2.41 | 0.78
| MOF-5-Cu | 3000 |  | 7.8 | 7.8 | 5% | PI | 40 | 25 | 5 | 2.3 | 9.24 | 2.96 | 0.91
| MOF-5 | 3000 |  | 7.8 | 7.8 | 5% | PI | 40 | 25 | 1 | 2.05 | 9.32 | 2.55 | 1.04
| MOF-5 | 3000 |  | 7.8 | 7.8 | 5% | PI | 40 | 25 | 2 | 2.1 | 9.42 | 2.9 | 1.06
| MOF-5 | 3000 |  | 7.8 | 7.8 | 5% | PI | 40 | 25 | 3 | 2.2 | 9.78 | 2.87 | 0.99
| MOF-5 | 3000 |  | 7.8 | 7.8 | 5% | PI | 40 | 25 | 4 | 2.25 | 9.91 | 3.04 | 0.95
| MOF-5 | 3000 |  | 7.8 | 7.8 | 5% | PI | 40 | 25 | 5 | 2.3 | 9.24 | 3.11 | 1.05
| MOF-5-Ni | 3000 |  | 7.8 | 7.8 | 5% | PI | 40 | 25 | 1 | 2.05 | 9.32 | 2.66 | 0.94
| MOF-5-Ni | 3000 |  | 7.8 | 7.8 | 5% | PI | 40 | 25 | 2 | 2.1 | 9.42 | 3 | 0.99
| MOF-5-Ni | 3000 |  | 7.8 | 7.8 | 5% | PI | 40 | 25 | 3 | 2.2 | 9.78 | 3.08 | 0.9
| MOF-5-Ni | 3000 |  | 7.8 | 7.8 | 5% | PI | 40 | 25 | 4 | 2.25 | 9.91 | 3.16 | 0.88
| MOF-5-Ni | 3000 |  | 7.8 | 7.8 | 5% | PI | 40 | 25 | 5 | 2.3 | 9.24 | 3.38 | 0.94
| MOF-5-Co | 3000 |  | 7.8 | 7.8 | 5% | PI | 40 | 25 | 1 | 2.05 | 9.32 | 2.67 | 0.93
| MOF-5-Co | 3000 |  | 7.8 | 7.8 | 5% | PI | 40 | 25 | 2 | 2.1 | 9.42 | 3.1 | 1.01
| MOF-5-Co | 3000 |  | 7.8 | 7.8 | 5% | PI | 40 | 25 | 3 | 2.2 | 9.78 | 3.1 | 0.78
| MOF-5-Co | 3000 |  | 7.8 | 7.8 | 5% | PI | 40 | 25 | 4 | 2.25 | 9.91 | 3.19 | 0.89
| MOF-5-Co | 3000 |  | 7.8 | 7.8 | 5% | PI | 40 | 25 | 5 | 2.3 | 9.24 | 3.41 | 0.94
| MOF-5-Cu | 3000 |  | 7.8 | 7.8 | 5% | PI | 40 | 25 | 1 | 2.05 | 9.32 | 2.8 | 0.98
| MOF-5-Cu | 3000 |  | 7.8 | 7.8 | 5% | PI | 40 | 25 | 2 | 2.1 | 9.42 | 3.19 | 1.02
| MOF-5-Cu | 3000 |  | 7.8 | 7.8 | 5% | PI | 40 | 25 | 3 | 2.2 | 9.78 | 3.18 | 0.91
| MOF-5-Cu | 3000 |  | 7.8 | 7.8 | 5% | PI | 40 | 25 | 4 | 2.25 | 9.91 | 3.2 | 0.89
| MOF-5-Cu | 3000 |  | 7.8 | 7.8 | 5% | PI | 40 | 25 | 5 | 2.3 | 9.24 | 3.5 | 0.94
S7 | Ni2(dobdc) | 17.5 | 1400 | 7.6 | 7.6 | 23% | cellulose acetate |  | 25 | 1 | 3.5 | 30.6 | 1.08 | 0.99
| Ni2(dobdc) | 17.5 | 1400 | 7.6 | 7.6 | 23% | matrimid |  | 25 | 1 | 9.55 | 34.5 | 0.97 | 0.86
| Ni2(dobdc) | 17.5 | 1400 | 7.6 | 7.6 | 15% | 6FDA-DAT |  | 25 | 1 | 55.8 | 50.1 | 1.15 | 1.04
| Ni2(dobdc) | 17.5 | 1400 | 7.6 | 7.6 | 18% | 6FDA-DAM:DAT |  | 25 | 1 | 191 | 31.3 | 1.15 | 0.97
| Ni2(dobdc) | 17.5 | 1400 | 7.6 | 7.6 | 23% | 6FDA-DAM |  | 25 | 1 | 518 | 18.7 | 1.38 | 0.78
| Ni2(dobdc) | 17.5 | 1400 | 7.6 | 7.6 | 21% | 6FDA-durene |  | 25 | 1 | 626 | 18 | 1.65 | 0.68
S8 | KAUST-7 | 80 | 248 | 4.7 | 4.7 | 11% | 6FDA-Durene | 50 | 35 | 2 | 755 | 24 | 1.19 | 1.19
| KAUST-7 | 80 | 248 | 4.7 | 4.7 | 22% | 6FDA-Durene | 50 | 35 | 2 | 755 | 24 | 1.29 | 1.25
| KAUST-7 | 80 | 248 | 4.7 | 4.7 | 33% | 6FDA-Durene | 50 | 35 | 2 | 755 | 24 | 1.35 | 1.33
| KAUST-7 | 80 | 248 | 4.7 | 4.7 | 33% | 6FDA-Durene | 50 | 35 | 2 | 755 | 24 | 1.48 | 2.23
| KAUST-7 | 80 | 248 | 4.7 | 4.7 | 33% | 6FDA-Durene | 50 | 35 | 2 | 755 | 24 | 1.66 | 2.58
S9 | NUS-8 | 5000 | 664 | 6 | 6 | 0.5% | PIM-1-TT | 65 | 25 | 1 | 4000 | 14.7 | 1.2 | 1.19
| NUS-8 | 5000 | 664 | 6 | 6 | 1% | PIM-1-TT | 65 | 25 | 1 | 4000 | 14.7 | 1.3 | 1.71
| NUS-8 | 5000 | 664 | 6 | 6 | 2% | PIM-1-TT | 65 | 25 | 1 | 4000 | 14.7 | 1.63 | 2.05
| NUS-8 | 5000 | 664 | 6 | 6 | 5% | PIM-1-TT | 65 | 25 | 1 | 4000 | 14.7 | 2.13 | 1.22
S10 | Co4(μ4-O)(Me2pzba)3 | 3000 | 1850 | 14 | 6 | 8% | Matrimid 5218 | 66 | 30 | 3 | 8.7 | 41.43 | 1.11 | 1.38
|  | 3000 | 1850 | 14 | 6 | 16% | Matrimid 5218 | 75 | 30 | 3 | 8.7 | 41.43 | 1.22 | 1.42
|  | 3000 | 1850 | 14 | 6 | 24% | Matrimid 5218 | 90 | 30 | 3 | 8.7 | 41.43 | 1.49 | 1.43
S11 | Fe-BTC | 200 | 1500 | 8.5 | 5.8 | 5% | PEBAX 1657 |  | 25 | 3 | 70.67 | 18.4 | 1.14 | 1.05
| Fe-BTC | 200 | 1500 | 8.5 | 5.8 | 10% | PEBAX 1657 |  | 25 | 3 | 70.67 | 18.4 | 1.16 | 1.05
| Fe-BTC | 200 | 1500 | 8.5 | 5.8 | 15% | PEBAX 1657 |  | 25 | 3 | 70.67 | 18.4 | 1.27 | 1.13
| Fe-BTC | 200 | 1500 | 8.5 | 5.8 | 20% | PEBAX 1657 |  | 25 | 3 | 70.67 | 18.4 | 1.39 | 1.21
| Fe-BTC | 200 | 1500 | 8.5 | 5.8 | 25% | PEBAX 1657 |  | 25 | 3 | 70.67 | 18.4 | 2.1 | 1.19
| Fe-BTC | 200 | 1500 | 8.5 | 5.8 | 30% | PEBAX 1657 |  | 25 | 3 | 70.67 | 18.4 | 5.7 | 1.17
| Fe-BTC | 200 | 1500 | 8.5 | 5.8 | 40% | PEBAX 1657 |  | 25 | 3 | 70.67 | 18.4 | 6.02 | 0.67
S12 | Zn(pyrz)2(SiF6) | 110 |  | 3.8 | 3.8 | 10% | 6FDA-TMPDA | 40 | 25 | 1 | 590 | 29.5 | 1.42 | 1.14
| Zn(pyrz)2(SiF6) | 110 |  | 3.8 | 3.8 | 20% |  | 40 | 25 | 1 | 590 | 29.5 | 1.9 | 1.31
S13 | NOTT-300 | 900 | 1370 | 6.5 | 6.5 | 10% | PEBAX 1657 | 60 | 25 | 10 | 82.15 | 21.62 | 1.17 | 1.06
| NOTT-300 | 900 | 1370 | 6.5 | 6.5 | 20% | PEBAX 1657 | 60 | 25 | 10 | 82.15 | 21.62 | 1.77 | 1.18
| NOTT-300 | 900 | 1370 | 6.5 | 6.5 | 30% | PEBAX 1657 | 60 | 25 | 10 | 82.15 | 21.62 | 3.21 | 1.29
| NOTT-300 | 900 | 1370 | 6.5 | 6.5 | 40% | PEBAX 1657 | 60 | 25 | 10 | 82.15 | 21.62 | 4.81 | 1.69
S14 | sod-ZMOF | 2000 | 33 | 16 | 9.6 | 5% | Matrimid 5218 | 47.5 | 30 | 4 | 5.59 | 37.27 | 1.22 | 0.96
| sod-ZMOF | 2000 | 33 | 16 | 9.6 | 10% | Matrimid 5218 | 47.5 | 30 | 4 | 5.59 | 37.27 | 1.35 | 0.96
| sod-ZMOF | 2000 | 33 | 16 | 9.6 | 20% | Matrimid 5218 | 47.5 | 30 | 4 | 5.59 | 37.27 | 2.18 | 0.88
S15 | LaBTB |  |  | 6 | 6 | 5% | 6FDA-DAM | 75 | 20 | 0.35 | 471 | 25.4 | 1.09 | 1.18
| LaBTB |  |  | 6 | 6 | 10% | 6FDA-DAM | 75 | 20 | 0.35 | 471 | 25.4 | 1.48 | 1.07
| LaBTB |  |  | 6 | 6 | 15% | 6FDA-DAM | 75 | 20 | 0.35 | 471 | 25.4 | 1.19 | 0.96
| LaBTB |  |  | 6 | 6 | 20% | 6FDA-DAM | 75 | 20 | 0.35 | 471 | 25.4 | 1.07 | 1.11
| LaBTB |  |  | 6 | 6 | 5% | Matrimid 5218 | 75 | 20 | 0.35 | 8.5 | 28 | 1.06 | 1.48
| LaBTB |  |  | 6 | 6 | 10% | Matrimid 5218 | 75 | 20 | 0.35 | 8.5 | 28 | 1.09 | 1.54
| LaBTB |  |  | 6 | 6 | 15% | Matrimid 5218 | 75 | 20 | 0.35 | 8.5 | 28 | 1.2 | 1.94
| LaBTB |  |  | 6 | 6 | 20% | Matrimid 5218 | 75 | 20 | 0.35 | 8.5 | 28 | 1.33 | 1.89
S16 | Y-fum-fcu-MOF |  | 691 | 7.9 | 4.7 | 20% | 6FDA-DAM |  | 35 | 3.5 | 635 | 97 | 1.11 | 0.72
|  |  | 691 | 7.9 | 4.7 | 20% | 6FDA-DAM |  | 35 | 3.5 | 635 | 97 | 1.13 | 0.49
|  |  | 691 | 7.9 | 4.7 | 20% | 6FDA-DAM |  | 35 | 3.5 | 635 | 97 | 1.05 | 0.25
|  |  | 691 | 7.9 | 4.7 | 20% | 6FDA-DAM |  | 35 | 3.5 | 635 | 97 | 0.98 | 0.1
|  |  | 691 | 7.9 | 4.7 | 20% | 6FDA-DAM |  | 35 | 3.5 | 635 | 97 | 0.94 | 0.06
S17 | Mg-MOF-74 | 3000 | 325 | 11 | 11 | 5% | PVAc | 60 | 35 | 6 | 0.71 | 10.14 | 1.21 | 1.21
| Mg-MOF-74 | 3000 | 325 | 11 | 11 | 15% | PVAc | 60 | 35 | 6 | 0.71 | 10.14 | 2.42 | 1.54
| Mg-MOF-74 | 3000 | 325 | 11 | 11 | 20% | PVAc | 60 | 35 | 6 | 0.71 | 10.14 | 3.41 | 2.17
| Mg-MOF-74 | 3000 | 325 | 11 | 11 | 20% | PVAc | 60 | 35 | 6 | 0.71 | 10.14 | 6.62 | 2.44
| Mg-MOF-74 | 3000 | 325 | 11 | 11 | 20% | PVAc | 60 | 35 | 6 | 0.71 | 10.14 | 5.61 | 1.78
S18 | MOF-5 | 3000 |  | 7.8 | 7.8 | 10% | Matrimid 5218 | 35 | 35 | 2 | 9 | 40.91 | 1.23 | 1.23
| MOF-5 | 3000 |  | 7.8 | 7.8 | 20% | Matrimid 5218 | 35 | 35 | 2 | 9 | 40.91 | 1.53 | 0.99
| MOF-5 | 3000 |  | 7.8 | 7.8 | 30% | Matrimid 5218 | 35 | 35 | 2 | 9 | 40.91 | 2.24 | 1.1
S19 | MOP-18 | 5000 |  | 15 | 10 | 23% | Matrimid 5218 | 22 | 35 | 2.6 | 7.33 | 33.32 | 1.28 | 0.69
| MOP-18 | 5000 |  | 15 | 10 | 33% | Matrimid 5218 | 22 | 35 | 2.6 | 7.33 | 33.32 | 1.91 | 0.65
| MOP-18 | 5000 |  | 15 | 10 | 44% | Matrimid 5218 | 74 | 35 | 2.6 | 7.33 | 33.32 | 2.13 | 0.49
S20 | [Ni3(HCOO)6] | 400 | 293 | 4.6 | 4.6 | 7% | P84 |  | 30 | 5 | 0.72 | 44 | 1.46 | 1.43
| [Ni3(HCOO)6] | 400 | 293 | 4.6 | 4.6 | 15% | P84 |  | 30 | 5 | 0.72 | 44 | 1.75 | 1.52
| [Ni3(HCOO)6] | 400 | 293 | 4.6 | 4.6 | 25% | P84 |  | 30 | 5 | 0.72 | 44 | 1.99 | 0.99
| [Ni3(HCOO)6] | 400 | 293 | 4.6 | 4.6 | 35% | P84 |  | 30 | 5 | 0.72 | 44 | 2.33 | 0.28
S21 | UiO-66 | 50 | 951 | 11 | 6 | 10% | Matrimid 5218 |  |  |  | 12.8 | 40.5 | 2.03 | 1.01
| MOF-808-AA | 850 | 1982 | 18.4 | 18.4 | 10% | Matrimid 5218 |  |  |  | 12.8 | 40.5 | 1.85 | 1.28
| MOF-808-PA | 850 | 1982 | 18.4 | 18.4 | 10% | Matrimid 5218 |  |  |  | 12.8 | 40.5 | 1.25 | 1.02
| MOF-808-BA | 850 | 1982 | 18.4 | 18.4 | 10% | Matrimid 5218 |  |  |  | 12.8 | 40.5 | 1.76 | 1.16
| MOF-TFA | 850 | 1982 | 18.4 | 18.4 | 10% | Matrimid 5218 |  |  |  | 12.8 | 40.5 | 1.95 | 1.68
| MOF-TFA | 850 | 1982 | 18.4 | 18.4 |  | Matrimid 5218 |  |  |  | 12.8 | 40.5 | 1.67 | 1.83
| MOF-TFA | 850 | 1982 | 18.4 | 18.4 |  | Matrimid 5218 |  |  |  | 12.8 | 40.5 | 1.94 | 1.9
| MOF-TFA | 850 | 1982 | 18.4 | 18.4 |  | Matrimid 5218 |  |  |  | 12.8 | 40.5 | 2.15 | 1.95
| MOF-PFPA | 850 | 1982 | 18.4 | 18.4 | 10% | Matrimid 5218 |  |  |  | 12.8 | 40.5 | 2.2 | 1.8
| MOF-HFBA | 850 | 1982 | 18.4 | 18.4 | 10% | Matrimid 5218 |  |  |  | 12.8 | 40.5 | 2.91 | 2.37
S22 | TKL-107 |  | 1454 | 6 | 6 | 5% | Matrimid 5218 | 65 | 25 | 2 | 7.6 | 36.3 | 1.18 | 1.21
| TKL-107 |  | 1454 | 6 | 6 | 10% | Matrimid 5218 | 65 | 25 | 2 | 7.6 | 36.3 | 1.32 | 1.65
| TKL-107 |  | 1454 | 6 | 6 | 20% | Matrimid 5218 | 65 | 25 | 2 | 7.6 | 36.3 | 2.3 | 1.78
| TKL-107 |  | 1454 | 6 | 6 | 30% | Matrimid 5218 | 65 | 25 | 2 | 7.6 | 36.3 | 3.42 | 1.35
S23 | CuBDC | 27.5 | 180 | 5.2 | 5.2 | 0.2% | PIM-1-TT | 0.2 | 25 | 1 | 1770 | 3 | 0.32 | 3.47
| CuBDC | 27.5 | 180 | 5.2 | 5.2 | 5% | PIM-1-TT | 0.2 | 25 | 1 | 1770 | 3 | 0.33 | 4.25
| CuBDC | 27.5 | 180 | 5.2 | 5.2 | 10% | PIM-1-TT | 0.2 | 25 | 1 | 1770 | 3 | 0.23 | 5.22
| CuBDC | 27.5 | 180 | 5.2 | 5.2 | 15% | PIM-1-TT | 0.2 | 25 | 1 | 1770 | 3 | 0.27 | 3.73
S24 | ZIF-7 | 55 | 350 | 7.5 | 3 | 5% | PEI | 400 | 3 | 2 | 82.5 | 3.78 | 0.78 | 4.5
| ZIF-7 | 55 | 350 | 7.5 | 3 | 5% | PEI | 400 | 3 | 2 | 82.5 | 3.78 | 2.98 | 0.36
S25 | ZIF-8 | 80 | 1350 | 11.6 | 3.4 | 5% | 6FDA-Durene/DABA | 50 | 3 | 10 | 256 | 19.54 | 1.02 | 1.01
| ZIF-8 | 80 | 1350 | 11.6 | 3.4 | 10% |  | 50 | 3 | 10 | 256 | 19.54 | 1.18 | 0.98
| ZIF-8 | 80 | 1350 | 11.6 | 3.4 | 15% |  | 50 | 3 | 10 | 256 | 19.54 | 1.37 | 1.01
| ZIF-8 | 80 | 1350 | 11.6 | 3.4 | 20% |  | 50 | 3 | 10 | 256 | 19.54 | 1.53 | 1.04
| ZIF-8 | 80 | 1350 | 11.6 | 3.4 | 30% |  | 50 | 3 | 10 | 256 | 19.54 | 2.35 | 1.02
| ZIF-8 | 80 | 1350 | 11.6 | 3.4 | 40% |  | 50 | 3 | 10 | 256 | 19.54 | 3.04 | 1.07
S26 | ZIF-71 | 100 | 679 | 16.5 | 4.2 | 10% | 6FDA-Durene |  | 35 | 3.5 | 959 | 14.71 | 1.88 | 1.01
| ZIF-71 | 100 | 679 | 16.5 | 4.2 | 20% | 6FDA-Durene |  | 35 | 3.5 | 959 | 14.71 | 4.18 | 0.87
| ZIF-71 | 100 | 679 | 16.5 | 4.2 | 30% | 6FDA-Durene |  | 35 | 3.5 | 959 | 14.71 | 8.08 | 0.78
S27 | ZIF-11 | 2500 |  | 14.6 | 3 | 10% | Pebax 2533 | 150 | 20 | 2
| ZIF-11 | 2500 |  | 14.6 | 3 | 30% | Pebax 2533 | 150 | 20 | 2 | 230 | 38.33 | 0.78 | 1.24
| ZIF-11 | 2500 |  | 14.6 | 3 | 50% | Pebax 2533 | 150 | 20 | 2 | 230 | 38.33 | 1 | 1.2
| ZIF-11 | 2500 |  | 14.6 | 3 | 70% | Pebax 2533 | 150 | 20 | 2 | 230 | 38.33 | 1.76 | 0.81
S28 | ZIF-108 |  | 384 | 16.4 | 5.5 | 5% | P84 |  | 30 | 3 | 7.1 | 72.4 | 4.13 | 0.98
| ZIF-108 |  | 384 | 16.4 | 5.5 | 10% | P84 |  | 30 | 3 | 7.1 | 72.4 | 5.76 | 2.4
| ZIF-108 |  | 384 | 16.4 | 5.5 | 16% | P84 |  | 30 | 3 | 7.1 | 72.4 | 14.37 | 0.88
| ZIF-108 |  | 384 | 16.4 | 5.5 | 23% | P84 |  | 30 | 3 | 7.1 | 72.4 | 14.07 | 0.03
| ZIF-108 |  | 384 | 16.4 | 5.5 | 59% | P84 |  | 30 | 3 | 7.1 | 72.4 | 23.24 | 0.01
S29 | ZIF-67 | 300 | 1481 | 11.6 | 3.4 | 5% | PIM-1-TT | 85 | 30 | 2 | 2200 | 6.2 | 1.14 | 1.23
| ZIF-67 | 300 | 1481 | 11.6 | 3.4 | 10% | PIM-1-TT | 85 | 30 | 2 | 2200 | 6.2 | 1.23 | 1.29
| ZIF-67 | 300 | 1481 | 11.6 | 3.4 | 20% | PIM-1-TT | 85 | 30 | 2 | 2200 | 6.2 | 1.57 | 1.9
S30 | ZIF-90 | 79 | 1426 | 11.2 | 3.5 | 10% | 6FDA-TP | 59 | 35 |  | 20 | 40 | 1.3 | 1.08
| ZIF-90 | 79 | 1426 | 11.2 | 3.5 | 20% | 6FDA-TP | 59 | 35 |  | 20 | 40 | 1.45 | 1.04
| ZIF-90 | 79 | 1426 | 11.2 | 3.5 | 40% | 6FDA-TP | 59 | 35 |  | 20 | 40 | 2.25 | 0.87
| ZIF-90 | 79 | 1426 | 11.2 | 3.5 | 50% | 6FDA-TP | 59 | 35 |  | 20 | 40 | 3.15 | 0.88
S31 | MIL-53 (Al)-N | 125 | 1365 | 8.5 | 8.5 | 25% | 6FDA-ODA |  | 35 | 11.2 | 14.3 | 4.8 | 1.49 | 1.14
| MIL-53 (Al)-N | 125 | 1365 | 8.5 | 8.5 | 10% | 6FDA-ODA |  | 35 | 11.2 | 14.3 | 4.8 | 0.99 | 2.15
| MIL-53 (Al)-N | 125 | 1365 | 8.5 | 8.5 | 15% | 6FDA-ODA |  | 35 | 11.2 | 14.3 | 4.8 | 1 | 2.25
| MIL-53 (Al)-N | 125 | 1365 | 8.5 | 8.5 | 20% | 6FDA-ODA |  | 35 | 11.2 | 14.3 | 4.8 | 1.01 | 2.46
| MIL-53 (Al)-N | 125 | 1365 | 8.5 | 8.5 | 25% | 6FDA-ODA |  | 35 | 11.2 | 14.3 | 4.8 | 1.01 | 2.98
| MIL-53 (Al)-N | 125 | 1365 | 8.5 | 8.5 | 30% | 6FDA-ODA |  | 35 | 11.2 | 14.3 | 4.8 | 1.01 | 3.25
| MIL-53 (Al)-N | 125 | 1365 | 8.5 | 8.5 | 32% | 6FDA-ODA |  | 35 | 11.2 | 14.3 | 4.8 | 1.03 | 3.58
| MIL-53 (Al)-N | 125 | 1365 | 8.5 | 8.5 | 36% | 6FDA-ODA |  | 35 | 11.2 | 14.3 | 4.8 | 1.03 | 2.15
S32 | MIL-101 (Cr) | 250 | 2770 | 12 | 12 | 8% | 6FDA-mPD |  | 35 | 3 | 10 | 54 | 1.4 | 0.98
| MIL-101 (Cr) | 250 | 2770 | 12 | 12 | 16% | 6FDA-mPD |  | 35 | 3 | 10 | 54 | 2.9 | 1
| MIL-101 (Cr) | 250 | 2770 | 12 | 12 | 24% | 6FDA-mPD |  | 35 | 3 | 10 | 54 | 5 | 0.93
| Cu3BTC2 | 100 | 1232 | 8.6 | 8.6 | 8% | 6FDA-mPD |  | 35 | 3 | 10 | 54 | 1.2 | 1.24
| Cu3BTC2 | 100 | 1232 | 8.6 | 8.6 | 16% | 6FDA-mPD |  | 35 | 3 | 10 | 54 | 2 | 1.35
S33 | MIL-68 | 794 | 100 | 6 | 6 | 4% | PSF |  | 35 | 0.27 | 5.4 | 28.42 | 0.87 | 0.97
| MIL-68 | 794 | 100 | 6 | 6 | 8% | PSF |  | 35 | 0.27 | 5.4 | 28.42 | 0.87 | 0.83
| MIL-68 | 794 | 100 | 6 | 6 | 8% | PSF |  | 35 | 0.27 | 5.4 | 28.42 | 0.98 | 1.1
| MIL-68 | 794 | 100 | 6 | 6 | 8% | PSF |  | 35 | 0.27 | 5.4 | 28.42 | 1.13 | 0.93
S34 | MIL-125 (Ti) | 1750 | 1040 | 10.7 | 5.5 | 5% | Matrimid 9725 |  | 35 | 9 | 4 | 30 | 1.25 | 1.1
| MIL-125 (Ti) | 1750 | 1040 | 10.7 | 5.5 | 10% | Matrimid 9725 |  | 35 | 9 | 4 | 30 | 1.63 | 1.43
| MIL-125 (Ti) | 1750 | 1040 | 10.7 | 5.5 | 15% | Matrimid 9725 |  | 35 | 9 | 4 | 30 | 2.5 | 1.44
| MIL-125 (Ti) | 1750 | 1040 | 10.7 | 5.5 | 20% | Matrimid 9725 |  | 35 | 9 | 4 | 30 | 3 | 1.27
| MIL-125 (Ti) | 1750 | 1040 | 10.7 | 5.5 | 30% | Matrimid 9725 |  | 35 | 9 | 4 | 30 | 3.38 | 1.24
| MIL-125 (Ti)-N | 1750 | 1040 | 10.7 | 5.5 | 5% | Matrimid 9725 |  | 35 | 9 | 4 | 30 | 1.5 | 1.13
| MIL-125 (Ti)-N | 1750 | 1040 | 10.7 | 5.5 | 10% | Matrimid 9725 |  | 35 | 9 | 4 | 30 | 1.88 | 1.48
| MIL-125 (Ti)-N | 1750 | 1040 | 10.7 | 5.5 | 15% | Matrimid 9725 |  | 35 | 9 | 4 | 30 | 2 | 1.62
| MIL-125 (Ti)-N | 1750 | 1040 | 10.7 | 5.5 | 20% | Matrimid 9725 |  | 35 | 9 | 4 | 30 | 3.65 | 1.37
| MIL-125 (Ti)-N | 1750 | 1040 | 10.7 | 5.5 | 30% | Matrimid 9725 |  | 35 | 9 | 4 | 30 | 6.63 | 1.26
S35 | MIL-101 (Cr) | 250 | 2770 | 12 | 12 | 10% | SPEEK | 65 | 25 | 1 | 570 | 7.56 | 1.12 | 1.18
| MIL-101 (Cr) | 250 | 2770 | 12 | 12 | 20% | SPEEK | 65 | 25 | 1 | 570 | 7.56 | 1.81 | 1.36
| MIL-101 (Cr) | 250 | 2770 | 12 | 12 | 30% | SPEEK | 65 | 25 | 1 | 570 | 7.56 | 2.11 | 1.6
| MIL-101 (Cr) | 250 | 2770 | 12 | 12 | 40% | SPEEK | 65 | 25 | 1 | 570 | 7.56 | 2.54 | 1.78
| MIL-101 (Cr) | 250 | 2770 | 12 | 12 | 10% | SPEEK | 65 | 25 | 1 | 570 | 7.56 | 1.75 | 1.08
| MIL-101 (Cr) | 250 | 2770 | 12 | 12 | 20% | SPEEK | 65 | 25 | 1 | 570 | 7.56 | 2.74 | 1.13
| MIL-101 (Cr) | 250 | 2770 | 12 | 12 | 30% | SPEEK | 65 | 25 | 1 | 570 | 7.56 | 3.44 | 1.25
| MIL-101 (Cr) | 250 | 2770 | 12 | 12 | 40% | SPEEK | 65 | 25 | 1 | 570 | 7.56 | 4.37 | 1.46
S36 | UiO-66 | 50 | 951 | 11 | 6 | 4% | 6FDA-BisP | 45 | 25 | 2 | 28 | 28 | 2.21 | 1.27
| UiO-66 | 50 | 951 | 11 | 6 | 8% | 6FDA-BisP | 45 | 25 | 2 | 28 | 28 | 2.86 | 1.3
| UiO-66 | 50 | 951 | 11 | 6 | 14% | 6FDA-BisP | 45 | 25 | 2 | 28 | 28 | 3.71 | 1.5
| UiO-66 | 50 | 951 | 11 | 6 | 21% | 6FDA-BisP | 45 | 25 | 2 | 28 | 28 | 5.54 | 0.86
| UiO-66 | 50 | 951 | 11 | 6 | 4% | 6FDA-DAM | 45 | 25 | 2 | 1000 | 29.5 | 1.29 | 1.03
| UiO-66 | 50 | 951 | 11 | 6 | 8% | 6FDA-DAM | 45 | 25 | 2 | 1000 | 29.5 | 1.75 | 1.08
| UiO-66 | 50 | 951 | 11 | 6 | 14% | 6FDA-DAM | 45 | 25 | 2 | 1000 | 29.5 | 1.87 | 1.05
| UiO-66 | 50 | 951 | 11 | 6 | 23% | 6FDA-DAM | 45 | 25 | 2 | 1000 | 29.5 | 2.38 | 0.41
| UiO-66 | 50 | 951 | 11 | 6 | 4% | 6FDA-ODA | 100 | 25 | 2 | 28 | 39 | 1 | 1
| UiO-66 | 50 | 951 | 11 | 6 | 8% | 6FDA-ODA | 100 | 25 | 2 | 28 | 39 | 1.34 | 1.36
| UiO-66 | 50 | 951 | 11 | 6 | 17% | 6FDA-ODA | 100 | 25 | 2 | 28 | 39 | 1.5 | 1.47
| UiO-66 | 50 | 951 | 11 | 6 | 21% | 6FDA-ODA | 100 | 25 | 2 | 28 | 39 | 2.57 | 0.31
S37 | UiO-66 | 50 | 951 | 11 | 6 | 10% | Matrimid 5218 |  | 30 | 2.5 | 16 | 39 | 1.59 | 1.04
| UiO-67 | 185 | 1300 | 11 | 6 | 10% | Matrimid 5218 |  | 30 | 2.5 | 16 | 39 | 1.5 | 1.38
| UiO-67 | 185 | 1300 | 11 | 6 | 10% | Matrimid 5218 |  | 30 | 2.5 | 16 | 39 | 1.51 | 1.67
| UiO-67 | 185 | 1300 | 11 | 6 | 10% | Matrimid 5218 |  | 30 | 2.5 | 16 | 39 | 1.58 | 1.9
| UiO-67 | 185 | 1300 | 11 | 6 | 20% | Matrimid 5218 |  | 30 | 2.5 | 16 | 39 | 2.63 | 1.33
| UiO-67 | 185 | 1300 | 11 | 6 | 30% | Matrimid 5218 |  | 30 | 2.5 | 16 | 39 | 4.38 | 1.05
| UiO-67 | 185 | 1300 | 11 | 6 | 10% | Matrimid 5218 |  | 30 | 2.5 | 16 | 39 | 1.41 | 1.74
| UiO-67 | 185 | 1300 | 11 | 6 | 10% | Matrimid 5218 |  | 30 | 2.5 | 16 | 39 | 1.16 | 1.67
| UiO-67 | 185 | 1300 | 11 | 6 | 10% | Matrimid 5218 |  | 30 | 2.5 | 16 | 39 | 1.25 | 1.56
S38 | Cu3BTC2 | 100 | 1232 | 8.6 | 8.6 | 10% | Ultem 1000 | 42.5 | 35 | 3.5 | 1.14 | 36.77 | 1.36 | 1.09
| Cu3BTC2 | 100 | 1232 | 8.6 | 8.6 | 20% | Ultem 1000 | 42.5 | 35 | 3.5 | 1.14 | 36.77 | 2.09 | 1.03
| Cu3BTC2 | 100 | 1232 | 8.6 | 8.6 | 30% | Ultem 1000 | 42.5 | 35 | 3.5 | 1.14 | 36.77 | 3.62 | 0.92
| Cu3BTC2 | 100 | 1232 | 8.6 | 8.6 | 40% | Ultem 1000 | 42.5 | 35 | 3.5 | 1.14 | 36.77 | 10.04 | 0.58
S39 | Cu3BTC2 | 100 | 1232 | 8.6 | 8.6 | 10% | ODPA-TMPDA | 55 | 35 | 2 | 47.7 | 29.29 | 1.82 | 0.93
| Cu3BTC2 | 100 | 1232 | 8.6 | 8.6 | 10% |  | 55 | 35 | 2 | 47.7 | 29.29 | 2.56 | 0.91
| Cu3BTC2 | 100 | 1232 | 8.6 | 8.6 | 10% |  | 55 | 35 | 2 | 47.7 | 29.29 | 2.35 | 0.89
| Cu3BTC2 | 100 | 1232 | 8.6 | 8.6 | 10% |  | 55 | 35 | 2 | 47.7 | 29.29 | 2.47 | 0.9
| Cu3BTC2 | 100 | 1232 | 8.6 | 8.6 | 10% |  | 55 | 35 | 2 | 47.7 | 29.29 | 2.45 | 0.9
| Cu3BTC2 | 100 | 1232 | 8.6 | 8.6 | 15% |  | 55 | 35 | 2 | 47.7 | 29.29 | 2.58 | 0.91
| Cu3BTC2 | 100 | 1232 | 8.6 | 8.6 | 20% |  | 55 | 35 | 2 | 47.7 | 29.29 | 3.29 | 0.94
| Cu3BTC2 | 100 | 1232 | 8.6 | 8.6 | 30% |  | 55 | 35 | 2 | 47.7 | 29.29 | 3.98 | 0.9
| Cu3BTC2 | 100 | 1232 | 8.6 | 8.6 | 40% |  | 55 | 35 | 2 | 47.7 | 29.29 | 5.47 | 0.95
| Cu3BTC2 | 100 | 1232 | 8.6 | 8.6 | 50% |  | 55 | 35 | 2 | 47.7 | 29.29 | 10.34 | 0.36
| Cu3BTC2 | 100 | 1232 | 8.6 | 8.6 | 10% |  | 55 | 35 | 2 | 7.6 | 37.5 | 2.03 | 1.01
| Cu3BTC2 | 100 | 1232 | 8.6 | 8.6 | 10% |  | 55 | 35 | 2 | 8.1 | 37.8 | 3.06 | 1
S40 | Cu3BTC2 | 100 | 1232 | 8.6 | 8.6 | 10% | PPO | 30 | 30 | 10 | 69 | 15.7 | 1.09 | 0.87
| Cu3BTC2 | 100 | 1232 | 8.6 | 8.6 | 10% | PPO | 30 | 30 | 10 | 69 | 15.7 | 1.23 | 1.49
| Cu3BTC2 | 100 | 1232 | 8.6 | 8.6 | 10% | PPO | 30 | 30 | 10 | 69 | 15.7 | 1.25 | 1.8
S41 | CuZnIF | 550 |  |  | 19 | 0.1% | PEBAX 1657 | 20 | 25 | 14 | 126 | 42 | 1.4 | 1.15
| CuZnIF | 550 |  |  | 19 | 0.5% | PEBAX 1657 | 20 | 25 | 14 | 126 | 42 | 1.51 | 1.36
| CuZnIF | 550 |  |  | 19 | 1% | PEBAX 1657 | 20 | 25 | 14 | 126 | 42 | 1.63 | 1.21
| CuZnIF | 550 |  |  | 19 | 1.5% | PEBAX 1657 | 20 | 25 | 14 | 126 | 42 | 1.57 | 1.17
| CuZnIF | 550 |  |  | 19 | 2% | PEBAX 1657 | 20 | 25 | 14 | 126 | 42 | 1.55 | 1.02
| CuZnIF | 550 |  |  | 19 | 10% | PEBAX 1657 | 20 | 25 | 14 | 126 | 42 | 1.56 | 1.05
S42 | MOF-5 | 3000 |  | 7.8 | 7.8 | 5% | PEI | 35 | 25 | 3 | 1.68 | 18.67 | 1.37 | 1.03
| MOF-5 | 3000 |  | 7.8 | 7.8 | 15% | PEI | 35 | 25 | 3 | 1.68 | 18.67 | 1.91 | 1.15
| MOF-5 | 3000 |  | 7.8 | 7.8 | 25% | PEI | 35 | 25 | 3 | 1.68 | 18.67 | 3.21 | 1.26
S43 | Mg-MOF-74 | 17.5 | 1400 | 7.6 | 7.6 | 10% | PIM-1-TD | 50 | 25 | 2 | 6576 | 12.27 | 1.43 | 1.08
| Mg-MOF-74 | 17.5 | 1400 | 7.6 | 7.6 | 15% | PIM-1-TD | 50 | 25 | 2 | 6576 | 12.27 | 2.29 | 1.42
| Mg-MOF-74 | 17.5 | 1400 | 7.6 | 7.6 | 20% | PIM-1-TD | 50 | 25 | 2 | 6576 | 12.27 | 3.23 | 1.56
| Mg-MOF-74-a | 17.5 | 1400 | 7.6 | 7.6 | 20% | PIM-1-TD | 50 | 25 | 2 | 6576 | 12.27 | 1.14 | 0.76
S44 | ZIF-8 | 80 | 1350 | 11.6 | 3.4 | 10% | PBI-BuI |  | 35 | 20 | 2.3 | 25.56 | 1.22 | 0.78
| ZIF-8 | 80 | 1350 | 11.6 | 3.4 | 20% | PBI-BuI |  | 35 | 20 | 2.3 | 25.56 | 1.67 | 0.83
| ZIF-8 | 80 | 1350 | 11.6 | 3.4 | 30% | PBI-BuI |  | 35 | 20 | 2.3 | 25.56 | 2.27 | 0.62
| ZIF-8 | 80 | 1350 | 11.6 | 3.4 | 10% | PBI-BuI-NC |  | 35 | 20 | 2.3 | 25.56 | 2.91 | 0.73
| ZIF-8 | 80 | 1350 | 11.6 | 3.4 | 20% | PBI-BuI-NC |  | 35 | 20 | 2.3 | 25.56 | 3.91 | 0.55
| ZIF-8 | 80 | 1350 | 11.6 | 3.4 | 30% | PBI-BuI-NC |  | 35 | 20 | 2.3 | 25.56 | 23.43 | 0.44
| ZIF-8 | 80 | 1350 | 11.6 | 3.4 | 10% | PBI-BuI-N4 |  | 35 | 20 | 2.3 | 25.56 | 26.17 | 0.51
| ZIF-8 | 80 | 1350 | 11.6 | 3.4 | 20% | PBI-BuI-N4 |  | 35 | 20 | 2.3 | 25.56 | 39.04 | 0.56
S45 | ZIF-8 | 80 | 1350 | 11.6 | 3.4 | 10% | PPEES |  | 30 | 1 | 5 | 25 | 1.4 | 0.93
| ZIF-8 | 80 | 1350 | 11.6 | 3.4 | 20% | PPEES |  | 30 | 1 | 5 | 25 | 3.6 | 1.03
| ZIF-8 | 80 | 1350 | 11.6 | 3.4 | 30% | PPEES |  | 30 | 1 | 5 | 25 | 10 | 0.95
S46 | ZIF-8 | 80 | 1350 | 11.6 | 3.4 | 10% | PEGDA | 125 | 35 |  | 130 | 20 | 2.46 | 1
| ZIF-8 | 80 | 1350 | 11.6 | 3.4 | 20% | PEGDA | 125 | 35 |  | 130 | 20 | 3.85 | 0.85
| ZIF-8 | 80 | 1350 | 11.6 | 3.4 | 30% | PEGDA | 125 | 35 |  | 130 | 20 | 5.54 | 0.85
| ZIF-8 | 80 | 1350 | 11.6 | 3.4 | 50% | PEGDA | 125 | 35 |  | 130 | 20 | 10 | 0.6
| ZIF-8 | 80 | 1350 | 11.6 | 3.4 | 10% | PEGDA-PEGMEA | 125 | 35 |  | 330 | 17.37 | 1.7 | 1.11
| ZIF-8 | 80 | 1350 | 11.6 | 3.4 | 20% |  | 125 | 35 |  | 330 | 17.37 | 2.55 | 0.93
S47 | ZIF-8 | 80 | 1350 | 11.6 | 3.4 | 5% | PEBAX 1074 | 60 | 25 | 3 | 65 | 11.21 | 1.2 | 1.05
| ZIF-8 | 80 | 1350 | 11.6 | 3.4 | 10% | PEBAX 1074 | 60 | 25 | 3 | 65 | 11.21 | 1.32 | 1.04
| ZIF-8 | 80 | 1350 | 11.6 | 3.4 | 20% | PEBAX 1074 | 60 | 25 | 3 | 65 | 11.21 | 1.4 | 1.07
| ZIF-8 | 80 | 1350 | 11.6 | 3.4 | 30% | PEBAX 1074 | 60 | 25 | 3 | 65 | 11.21 | 1.52 | 1.08
| ZIF-8 | 80 | 1350 | 11.6 | 3.4 | 5% | PEBAX 1074 | 60 | 25 | 3 | 65 | 11.21 | 1.26 | 1.24
| ZIF-8 | 80 | 1350 | 11.6 | 3.4 | 10% | PEBAX 1074 | 60 | 25 | 3 | 65 | 11.21 | 1.82 | 1.48
| ZIF-8 | 80 | 1350 | 11.6 | 3.4 | 20% | PEBAX 1074 | 60 | 25 | 3 | 65 | 11.21 | 2.54 | 1.6
| ZIF-8 | 80 | 1350 | 11.6 | 3.4 | 30% | PEBAX 1074 | 60 | 25 | 3 | 65 | 11.21 | 3 | 1.67
S48 | ZIF-8 | 80 | 1350 | 11.6 | 3.4 | 10% | 6FDA-HAB DAM | 60 | 35 | 1 | 117 | 50.87 | 1.64 | 0.86
| ZIF-8 | 80 | 1350 | 11.6 | 3.4 | 10% |  | 60 | 35 | 1 | 144 | 32.73 | 1.55 | 0.91
| ZIF-8 | 80 | 1350 | 11.6 | 3.4 | 10% |  | 60 | 35 | 1 | 233 | 33.77 | 1.53 | 1
| ZIF-8 | 80 | 1350 | 11.6 | 3.4 | 10% |  | 60 | 35 | 1 | 304 | 23.94 | 1.39 | 1
| ZIF-8 | 80 | 1350 | 11.6 | 3.4 | 10% |  | 60 | 35 | 1 | 413 | 22.45 | 1.12 | 1.19
| ZIF-8 | 80 | 1350 | 11.6 | 3.4 | 20% |  | 60 | 35 | 1 | 117 | 50.87 | 1.91 | 0.72
| ZIF-8 | 80 | 1350 | 11.6 | 3.4 | 20% |  | 60 | 35 | 1 | 144 | 32.73 | 1.81 | 0.95
| ZIF-8 | 80 | 1350 | 11.6 | 3.4 | 20% |  | 60 | 35 | 1 | 233 | 33.77 | 1.22 | 1.04
| ZIF-8 | 80 | 1350 | 11.6 | 3.4 | 20% |  | 60 | 35 | 1 | 304 | 23.94 | 1.19 | 1.34
| ZIF-8 | 80 | 1350 | 11.6 | 3.4 | 20% |  | 60 | 35 | 1 | 413 | 22.45 | 2.29 | 0.97
S49 | ZIF-8 | 80 | 1350 | 11.6 | 3.4 | 5% | PVC-g-POEM |  | 35 | 1 | 43.5 | 18.13 | 1.19 | 0.95
| ZIF-8 | 80 | 1350 | 11.6 | 3.4 | 10% | PVC-g-POEM |  | 35 | 1 | 43.5 | 18.13 | 4.84 | 0.79
| ZIF-8 | 80 | 1350 | 11.6 | 3.4 | 20% | PVC-g-POEM |  | 35 | 1 | 43.5 | 18.13 | 5.17 | 0.66
S50 | ZIF-8 | 80 | 1350 | 11.6 | 3.4 | 5% | Pebax 2533 | 50 | 25 | 2 | 351 | 8.36 | 1.04 | 0.97
| ZIF-8 | 80 | 1350 | 11.6 | 3.4 | 10% | Pebax 2533 | 50 | 25 | 2 | 351 | 8.36 | 1.22 | 1.02
| ZIF-8 | 80 | 1350 | 11.6 | 3.4 | 15% | Pebax 2533 | 50 | 25 | 2 | 351 | 8.36 | 1.64 | 0.74
| ZIF-8 | 80 | 1350 | 11.6 | 3.4 | 20% | Pebax 2533 | 50 | 25 | 2 | 351 | 8.36 | 2.43 | 0.8
| ZIF-8 | 80 | 1350 | 11.6 | 3.4 | 25% | Pebax 2533 | 50 | 25 | 2 | 351 | 8.36 | 3.08 | 0.96
| ZIF-8 | 80 | 1350 | 11.6 | 3.4 | 30% | Pebax 2533 | 50 | 25 | 2 | 351 | 8.36 | 3.35 | 0.98
| ZIF-8 | 80 | 1350 | 11.6 | 3.4 | 35% | Pebax 2533 | 50 | 25 | 2 | 351 | 8.36 | 3.67 | 4.53
| ZIF-8 | 80 | 1350 | 11.6 | 3.4 | 5% | Pebax 2533 | 50 | 25 | 6 | 299 | 8.79 | 1.33 | 0.89
| ZIF-8 | 80 | 1350 | 11.6 | 3.4 | 10% | Pebax 2533 | 50 | 25 | 6 | 299 | 8.79 | 1.45 | 0.88
| ZIF-8 | 80 | 1350 | 11.6 | 3.4 | 15% | Pebax 2533 | 50 | 25 | 6 | 299 | 8.79 | 1.7 | 0.61
| ZIF-8 | 80 | 1350 | 11.6 | 3.4 | 20% | Pebax 2533 | 50 | 25 | 6 | 299 | 8.79 | 2.82 | 0.74
| ZIF-8 | 80 | 1350 | 11.6 | 3.4 | 25% | Pebax 2533 | 50 | 25 | 6 | 299 | 8.79 | 3.78 | 0.94
| ZIF-8 | 80 | 1350 | 11.6 | 3.4 | 30% | Pebax 2533 | 50 | 25 | 6 | 299 | 8.79 | 4.08 | 0.98
| ZIF-8 | 80 | 1350 | 11.6 | 3.4 | 35% | Pebax 2533 | 50 | 25 | 6 | 299 |  | 4.32
S51 | ZIF-11 | 2500 |  | 14.6 | 3 | 10% | 6FDA | 70 | 35 | 4 | 20.6 | 32.7 | 5.33 | 0.96
| ZIF-11 | 2500 |  | 14.6 | 3 | 20% | 6FDA | 70 | 35 | 4 | 20.6 | 32.7 | 12.5 | 0.95
| ZIF-11 | 2500 |  | 14.6 | 3 | 30% | 6FDA | 70 | 35 | 4 | 20.6 | 32.7 | 3.55 | 0.93
S52 | ZIF-8 | 80 | 1350 | 11.6 | 3.4 | 7% | TBDA2-6FDA |  | 35 | 1 | 285 | 35.63 | 1.96 | 0.75
| ZIF-8 | 80 | 1350 | 11.6 | 3.4 | 20% | TBDA2-6FDA |  | 35 | 1 | 285 | 35.63 | 3.14 | 0.6
| ZIF-8 | 80 | 1350 | 11.6 | 3.4 | 30% | TBDA2-6FDA |  | 35 | 1 | 285 | 35.63 | 5.04 | 0.44
| ZIF-8 | 80 | 1350 | 11.6 | 3.4 | 7% | TBDA2-6FDA |  | 35 | 1 | 285 | 35.63 | 1.33 | 0.71
| ZIF-8 | 80 | 1350 | 11.6 | 3.4 | 20% | TBDA2-6FDA |  | 35 | 1 | 285 | 35.63 | 2.46 | 0.66
| ZIF-8 | 80 | 1350 | 11.6 | 3.4 | 30% | TBDA2-6FDA |  | 35 | 1 | 285 | 35.63 | 3.71 | 0.57
S53 | ZIF-8 | 80 | 1350 | 11.6 | 3.4 | 100% | 6FDA-durene-PDMC | 70 | 35 | 3.5 | 468.5 | 15.62 | 2.54 | 0.18
| ZIF-8 | 80 | 1350 | 11.6 | 3.4 | 33% |  | 70 | 35 | 3.5 | 468.5 | 15.62 | 3.31 | 0.71
| ZIF-8 | 80 | 1350 | 11.6 | 3.4 | 33% |  | 70 | 35 | 3.5 | 468.5 | 15.62 | 0.05 | 1.08
S54 | ZIF-7 | 55 | 350 | 7.5 | 3 | 10% | XLPEO | 100 | 35 | 5 | 105 | 23 | 1.1 | 1.09
| ZIF-7 | 55 | 350 | 7.5 | 3 | 17% | XLPEO | 100 | 35 | 5 | 105 | 23 | 1.19 | 1.29
| ZIF-7 | 55 | 350 | 7.5 | 3 | 28% | XLPEO | 100 | 35 | 5 | 105 | 23 | 1.29 | 1.59
| ZIF-7 | 55 | 350 | 7.5 | 3 | 37% | XLPEO | 100 | 35 | 5 | 105 | 23 | 3.69 | 0.43
| ZIF-7-N | 55 | 350 | 7.5 | 3 | 9% | XLPEO | 100 | 35 | 5 | 105 | 23 | 1.43 | 1.39
| ZIF-7-N | 55 | 350 | 7.5 | 3 | 18% | XLPEO | 100 | 35 | 5 | 105 | 23 | 1.57 | 1.61
| ZIF-7-N | 55 | 350 | 7.5 | 3 | 30% | XLPEO | 100 | 35 | 5 | 105 | 23 | 2.05 | 2.43
| ZIF-7-N | 55 | 350 | 7.5 | 3 | 36% | XLPEO | 100 | 35 | 5 | 105 | 23 | 5.05 | 0.52
S55 | MIL-53 (Al)-N | 125 | 1365 | 8.5 | 8.5 | 5% | PMP | 65 | 30 | 2 | 98.74 | 8.72 | 1.09 | 1.36
| MIL-53 (Al)-N | 125 | 1365 | 8.5 | 8.5 | 10% | PMP | 65 | 30 | 2 | 98.74 | 8.72 | 1.2 | 1.44
| MIL-53 (Al)-N | 125 | 1365 | 8.5 | 8.5 | 15% | PMP | 65 | 30 | 2 | 98.74 | 8.72 | 1.41 | 1.8
| MIL-53 (Al)-N | 125 | 1365 | 8.5 | 8.5 | 20% | PMP | 65 | 30 | 2 | 98.74 | 8.72 | 1.67 | 2.12
| MIL-53 (Al)-N | 125 | 1365 | 8.5 | 8.5 | 25% | PMP | 65 | 30 | 2 | 98.74 | 8.72 | 2.06 | 2.31
| MIL-53 (Al)-N | 125 | 1365 | 8.5 | 8.5 | 30% | PMP | 65 | 30 | 2 | 98.74 | 8.72 | 2.29 | 2.56
S56 | MIL-53 (Al) | 125 | 1365 | 8.5 | 8.5 | 5% | PVDF |  | 25 | 0.5 | 0.92 | 21.28 | 1.32 | 1
| MIL-53 (Al) | 125 | 1365 | 8.5 | 8.5 | 10% | PVDF |  | 25 | 0.5 | 0.92 | 21.28 | 1.7 | 0.99
| MIL-53 (Al)-N | 125 | 1365 | 8.5 | 8.5 | 5% | PVDF |  | 25 | 0.5 | 0.92 | 21.28 | 1.21 | 1.08
| MIL-53 (Al)-N | 125 | 1365 | 8.5 | 8.5 | 10% | PVDF |  | 25 | 0.5 | 0.92 | 21.28 | 1.54 | 1.22
| Cu2BTC3 | 100 | 1232 | 8.6 | 8.6 | 5% | PVDF |  | 25 | 0.5 | 0.92 | 21.28 | 1.17 | 1.17
| Cu2BTC3 | 100 | 1232 | 8.6 | 8.6 | 10% | PVDF |  | 25 | 0.5 | 0.92 | 21.28 | 2.19 | 1.96
| Cu2BTC3 | 100 | 1232 | 8.6 | 8.6 | 15% | PVDF |  | 25 | 0.5 | 0.92 | 21.28 | 3.5 | 3.5
| CuBDC | 27.5 | 180 | 5.2 | 5.2 | 5% | PVDF |  | 25 | 0.5 | 0.92 | 21.28 | 1.23 | 1.18
| CuBDC | 27.5 | 180 | 5.2 | 5.2 | 10% | PVDF |  | 25 | 0.5 | 0.92 | 21.28 | 1.75 | 1.71
| CuBDC | 27.5 | 180 | 5.2 | 5.2 | 15% | PVDF |  | 25 | 0.5 | 0.92 | 21.28 | 2.17 | 2.12
S57 | MIL-125 (Ti)-N | 1750 | 1040 | 10.7 | 5.5 | 10% | PSF | 10 | 30 | 3 | 9.5 | 22 | 1.95 | 1.29
| MIL-125 (Ti)-N | 1750 | 1040 | 10.7 | 5.5 | 20% | PSF | 10 | 30 | 3 | 9.5 | 22 | 3.08 | 1.34
| MIL-125 (Ti)-N | 1750 | 1040 | 10.7 | 5.5 | 30% | PSF | 10 | 30 | 3 | 9.5 | 22 | 4.21 | 1.33
S58 | MIL-53 (Al) | 125 | 1365 | 8.5 | 8.5 | 10% | FDH |  | 35 | 11.2 | 54.1 | 18.03 | 1.13 | 0.87
| MIL-53 (Al) | 125 | 1365 | 8.5 | 8.5 | 15% | FDH |  | 35 | 11.2 | 54.1 | 18.03 | 1.31 | 0.84
| MIL-53 (Al)-N | 125 | 1365 | 8.5 | 8.5 | 10% | FDH |  | 35 | 11.2 | 54.1 | 18.03 | 0.87 | 4.35
| MIL-53 (Al)-N | 125 | 1365 | 8.5 | 8.5 | 15% | FDH |  | 35 | 11.2 | 54.1 | 18.03 | 0.86 | 3.24
| MIL-53 (Al)-N | 125 | 1365 | 8.5 | 8.5 | 20% | FDH |  | 35 | 11.2 | 54.1 | 18.03 | 0.82 | 1.54
S59 | UiO-66-O | 50 | 951 | 11 | 6 | 10% | 6FDD | 50 | 35 | 3 | 165 | 31.13 | 1.22 | 0.97
| UiO-66-O | 50 | 951 | 11 | 6 | 20% | 6FDD | 50 | 35 | 3 | 165 | 31.13 | 1.53 | 1.01
| UiO-66-O | 50 | 951 | 11 | 6 | 30% | 6FDD | 50 | 35 | 3 | 165 | 31.13 | 2.05 | 0.95
| UiO-66-O | 50 | 951 | 11 | 6 | 40% | 6FDD | 50 | 35 | 3 | 165 | 31.13 | 2.43 | 0.95
| UiO-66-O | 50 | 951 | 11 | 6 | 50% | 6FDD | 50 | 35 | 3 | 165 | 31.13 | 3.94 | 1.03
S60 | UiO-66 | 50 | 951 | 11 | 6 | 5% | PMMA | 150 | 24 | 4 | 0.55 | 68.75 | 1.07 | 1.03
| UiO-66 | 50 | 951 | 11 | 6 | 11% | PMMA | 150 | 24 | 4 | 0.55 | 68.75 | 1.33 | 1.25
| UiO-66 | 50 | 951 | 11 | 6 | 15% | PMMA | 150 | 24 | 4 | 0.55 | 68.75 | 1.49 | 1.22
| UiO-66 | 50 | 951 | 11 | 6 | 21% | PMMA | 150 | 24 | 4 | 0.55 | 68.75 | 2.05 | 0.9
| UiO-66-N | 50 | 951 | 11 | 6 | 20% | PMMA | 150 | 24 | 4 | 0.55 | 68.75 | 2.15 | 1.87
| UiO-66-G | 50 | 951 | 11 | 6 | 28% | PMMA | 150 | 24 | 4 | 0.55 | 68.75 | 2.04 | 2.09
S61 | Cu3BTC2 | 100 | 1232 | 8.6 | 8.6 | 10% | Matrimid 5218 | 42.5 | 35 | 10 | 9.9 | 17.8 | 1.56 | 1.22
| Cu3BTC2 | 100 | 1232 | 8.6 | 8.6 | 20% | Matrimid 5218 | 42.5 | 35 | 10 | 9.9 | 17.8 | 1.64 | 1.25
| Cu3BTC2 | 100 | 1232 | 8.6 | 8.6 | 30% | Matrimid 5218 | 42.5 | 35 | 10 | 9.9 | 17.8 | 1.77 | 1.29
S62 | Cu3BTC2 | 100 | 1232 | 8.6 | 8.6 | 5% | PEBAX 1657 | 75 | 30 | 0.3 | 84.2 | 16.45 | 1.09 | 1.08
| Cu3BTC2 | 100 | 1232 | 8.6 | 8.6 | 10% | PEBAX 1657 | 75 | 30 | 0.3 | 84.2 | 16.45 | 1.22 | 1.16
| Cu3BTC2 | 100 | 1232 | 8.6 | 8.6 | 15% | PEBAX 1657 | 75 | 30 | 0.3 | 84.2 | 16.45 | 1.53 | 1.25
| Cu3BTC2 | 100 | 1232 | 8.6 | 8.6 | 20% | PEBAX 1657 | 75 | 30 | 0.3 | 84.2 | 16.45 | 1.99 | 1.19
| Cu3BTC2-N | 100 | 1232 | 8.6 | 8.6 | 5% | PEBAX 1657 | 75 | 30 | 0.3 | 84.2 | 16.45 | 1.1 | 1.12
| Cu3BTC2-N | 100 | 1232 | 8.6 | 8.6 | 10% | PEBAX 1657 | 75 | 30 | 0.3 | 84.2 | 16.45 | 1.29 | 1.27
| Cu3BTC2-N | 100 | 1232 | 8.6 | 8.6 | 15% | PEBAX 1657 | 75 | 30 | 0.3 | 84.2 | 16.45 | 1.61 | 1.43
| Cu3BTC2-N | 100 | 1232 | 8.6 | 8.6 | 20% | PEBAX 1657 | 75 | 30 | 0.3 | 84.2 | 16.45 | 2.02 | 1.6
S63 | T-MOF-5 | 3000 |  | 7.8 | 7.8 | 5% | PEI | 35 | 25 | 6 | 1.7 | 18.89 | 1.12 | 1.01
| T-MOF-5 | 3000 |  | 7.8 | 7.8 | 15% | PEI | 35 | 25 | 6 | 1.7 | 18.89 | 1.24 | 1.01
| T-MOF-5 | 3000 |  | 7.8 | 7.8 | 25% | PEI | 35 | 25 | 6 | 1.7 | 18.89 | 1.76 | 1.32
S64 | Zn(pyrz)2(SiF6) | 110 |  | 3.8 | 3.8 | 10% | PEGDA-PEGMA | 450 | 25 | 1 | 450 | 15 | 1.2 | 1.57
| Zn(pyrz)2(SiF6) | 110 |  | 3.8 | 3.8 | 10% |  | 450 | 25 | 1 | 450 | 15 | 1.38 | 1.8
| Zn(pyrz)2(SiF6) | 110 |  | 3.8 | 3.8 | 20% |  | 450 | 25 | 1 | 450 | 15 | 1.31 | 1.97
S65 | Fe(BTC) | 200 | 1500 | 8.5 | 5.8 | 10% | Matrimid 5218 | 61.5 | 35 | 5 | 8.92 | 25.2 | 1.01 | 1.01
| Fe(BTC) | 200 | 1500 | 8.5 | 5.8 | 20% | Matrimid 5218 | 61.5 | 35 | 5 | 8.92 | 25.2 | 1.17 | 1.07
| Fe(BTC) | 200 | 1500 | 8.5 | 5.8 | 30% | Matrimid 5218 | 61.5 | 35 | 5 | 8.92 | 25.2 | 1.5 | 1.28
S66 | ZIF-8 | 80 | 1350 | 11.6 | 3.4 | 11% | PIM-1 |  | 35 | 1 | 4390 | 24.39 | 1.1 | 0.79
| ZIF-8 | 80 | 1350 | 11.6 | 3.4 | 28% | PIM-1 |  | 35 | 1 | 4390 | 24.39 | 0.97 | 0.9
| ZIF-8 | 80 | 1350 | 11.6 | 3.4 | 36% | PIM-1 |  | 35 | 1 | 4390 | 24.39 | 1.55 | 0.74
| ZIF-8 | 80 | 1350 | 11.6 | 3.4 | 43% | PIM-1 |  | 35 | 1 | 4390 | 24.39 | 1.44 | 0.74
| ZIF-8 | 80 | 1350 | 11.6 | 3.4 | 28% | PIM-1 |  | 35 | 1 | 4390 | 24.39 | 3.88 | 0.64
| ZIF-8 | 80 | 1350 | 11.6 | 3.4 | 43% | PIM-1 |  | 35 | 1 | 4390 | 24.39 | 4.41 | 0.45
S67 | ZIF-302 |  | 2250 |  |  |  | PI | 36 | 35 | 2 | 1.38 | 34.5 | 2.3 | 0.92
| ZIF-302 |  | 2250 |  |  |  | PI | 194 | 35 | 2 | 13.47 | 16.84 | 1.66 | 1.08
S68 | ZIF-8 | 80 | 1350 | 11.6 | 3.4 | 8% | P84 | 20 | 25 | 3 | 2.66 | 54.29 | 1.18 | 1.16
| ZIF-8 | 80 | 1350 | 11.6 | 3.4 | 17% | P84 | 20 | 25 | 3 | 2.66 | 54.29 | 2.38 | 1.71
| ZIF-8 | 80 | 1350 | 11.6 | 3.4 | 27% | P84 | 20 | 25 | 3 | 2.66 | 54.29 | 4.14 | 1.69
| ZIF-8 | 80 | 1350 | 11.6 | 3.4 | 31% | P84 | 20 | 25 | 3 | 2.66 | 54.29 | 7.54 | 0.84
S69 | ZIF-71 | 100 | 679 | 16.5 | 4.2 | 10% | PIM-1-TT | 60 | 35 | 3.5 | 3294.7 | 10.23 | 1.3 | 1.11
| ZIF-71 | 100 | 679 | 16.5 | 4.2 | 20% | PIM-1-TT | 60 | 35 | 3.5 | 3294.7 | 10.23 | 1.8 | 1.17
| ZIF-71 | 100 | 679 | 16.5 | 4.2 | 30% | PIM-1-TT | 60 | 35 | 3.5 | 3294.7 | 10.23 | 2.54 | 1.09
| ZIF-71 | 100 | 679 | 16.5 | 4.2 | 10% | PIM-1-TT | 60 | 35 | 3.5 | 1233.2 | 34.07 | 1.55 | 1.04
| ZIF-71 | 100 | 679 | 16.5 | 4.2 | 20% | PIM-1-TT | 60 | 35 | 3.5 | 1233.2 | 34.07 | 2.06 | 1.04
| ZIF-71 | 100 | 679 | 16.5 | 4.2 | 30% | PIM-1-TT | 60 | 35 | 3.5 | 1233.2 | 34.07 | 2.8 | 1.05
S70 | ZIF-8 | 80 | 1350 | 11.6 | 3.4 | 2 | PEBAX 1657 | 13 | 30 | 2 | 152 | 3.9 | 1.71 | 3.25
| ZIF-8 | 80 | 1350 | 11.6 | 3.4 | 8 | PEBAX 1657 | 13 | 30 | 2 | 152 | 3.9 | 1.74 | 3.4
| ZIF-8 | 80 | 1350 | 11.6 | 3.4 | 32 | PEBAX 1657 | 13 | 30 | 2 | 152 | 3.9 | 1.88 | 3.48
| ZIF-8 | 80 | 1350 | 11.6 | 3.4 | 2 | PEBAX 1657 | 13 | 30 | 2 | 142 | 6.45 | 1.58 | 1.94
| ZIF-8 | 80 | 1350 | 11.6 | 3.4 | 8 | PEBAX 1657 | 13 | 30 | 2 | 142 | 6.45 | 1.75 | 2.03
| ZIF-8 | 80 | 1350 | 11.6 | 3.4 | 32 | PEBAX 1657 | 13 | 30 | 2 | 142 | 6.45 | 1.77 | 2.43
S71 | ZIF-8 | 80 | 1350 | 11.6 | 3.4 | 5% | 6FDA-Durene |  | 30 | 3.5 | 468.01 | 7.03 | 1.48 | 2.35
| ZIF-8 | 80 | 1350 | 11.6 | 3.4 | 10% | 6FDA-Durene |  | 30 | 3.5 | 468.01 | 7.03 | 3.05 | 4.08
| ZIF-8 | 80 | 1350 | 11.6 | 3.4 | 15% | 6FDA-Durene |  | 30 | 3.5 | 468.01 | 7.03 | 3.13 | 1.61
| ZIF-8 | 80 | 1350 | 11.6 | 3.4 | 20% | 6FDA-Durene |  | 30 | 3.5 | 468.01 | 7.03 | 3.13 | 1.28
S72 | ZIF-8 | 80 | 1350 | 11.6 | 3.4 | 5% | PEBAX 1657 | 80 | 25 | 1 | 76 | 19 | 1.08 | 0.96
| ZIF-8 | 80 | 1350 | 11.6 | 3.4 | 10% | PEBAX 1657 | 80 | 25 | 1 | 76 | 19 | 1.28 | 1.02
| ZIF-8 | 80 | 1350 | 11.6 | 3.4 | 15% | PEBAX 1657 | 80 | 25 | 1 | 76 | 19 | 1.64 | 0.97
| ZIF-8 | 80 | 1350 | 11.6 | 3.4 | 20% | PEBAX 1657 | 80 | 25 | 1 | 76 | 19 | 2.13 | 0.81
| ZIF-8 | 80 | 1350 | 11.6 | 3.4 | 25% | PEBAX 1657 | 80 | 25 | 1 | 76 | 19 | 2.7 | 0.83
| ZIF-8 | 80 | 1350 | 11.6 | 3.4 | 5% | PEBAX 1657 | 80 | 25 | 1 | 76 | 19 | 1.05 | 1.2
| ZIF-8 | 80 | 1350 | 11.6 | 3.4 | 10% | PEBAX 1657 | 80 | 25 | 1 | 76 | 19 | 1.21 | 1.73
| ZIF-8 | 80 | 1350 | 11.6 | 3.4 | 15% | PEBAX 1657 | 80 | 25 | 1 | 76 | 19 | 1.64 | 1.32
| ZIF-8 | 80 | 1350 | 11.6 | 3.4 | 20% | PEBAX 1657 | 80 | 25 | 1 | 76 | 19 | 1.97 | 1.1
S73 | ZIF-7 | 55 | 350 | 7.5 | 3 | 8% | PEBAX 1657 | 0.498 | 20 | 3.5 | 72 | 14 | 2.01 | 1.64
| ZIF-7 | 55 | 350 | 7.5 | 3 | 22% | PEBAX 1657 | 0.812 | 20 | 3.5 | 72 | 14 | 1.54 | 2.14
| ZIF-7 | 55 | 350 | 7.5 | 3 | 34% | PEBAX 1657 | 1.052 | 20 | 3.5 | 72 | 14 | 0.57 | 3.14
S74 | ZIF-8 | 80 | 1350 | 11.6 | 3.4 | 2% | PEBAX 1657 | 95 | 35 | 11 | 70.1 | 17.1 | 1.68 | 1.25
| ZIF-8 | 80 | 1350 | 11.6 | 3.4 | 3% | PEBAX 1657 | 95 | 35 | 11 | 70.1 | 17.1 | 1.79 | 1.17
| ZIF-8 | 80 | 1350 | 11.6 | 3.4 | 4% | PEBAX 1657 | 95 | 35 | 11 | 70.1 | 17.1 | 1.83 | 1.16
| ZIF-8 | 80 | 1350 | 11.6 | 3.4 | 5% | PEBAX 1657 | 95 | 35 | 11 | 70.1 | 17.1 | 1.85 | 1.09
| ZIF-67 | 300 | 1481 | 11.6 | 3.4 | 2% | PEBAX 1657 | 95 | 35 | 11 | 70.1 | 17.1 | 1.58 | 1.15
| ZIF-67 | 300 | 1481 | 11.6 | 3.4 | 3% | PEBAX 1657 | 95 | 35 | 11 | 70.1 | 17.1 | 2.2 | 1.58
| ZIF-67 | 300 | 1481 | 11.6 | 3.4 | 4% | PEBAX 1657 | 95 | 35 | 11 | 70.1 | 17.1 | 2.28 | 1.61
| ZIF-67 | 300 | 1481 | 11.6 | 3.4 | 5% | PEBAX 1657 | 95 | 35 | 11 | 70.1 | 17.1 | 2.31 | 1.46
S75 | ZIF-8 | 80 | 1350 | 11.6 | 3.4 | 3% | 6FDA-durene | 50 | 25 | 2 | 1468.3 | 22.59 | 1.09 | 0.97
| ZIF-8 | 80 | 1350 | 11.6 | 3.4 | 5% | 6FDA-durene | 50 | 25 | 2 | 1468.3 | 22.59 | 1.15 | 0.89
| ZIF-8 | 80 | 1350 | 11.6 | 3.4 | 7% | 6FDA-durene | 50 | 25 | 2 | 1468.3 | 22.59 | 1.21 | 0.86
| ZIF-8 | 80 | 1350 | 11.6 | 3.4 | 10% | 6FDA-durene | 50 | 25 | 2 | 1468.3 | 22.59 | 1.28 | 0.84
| ZIF-8 | 80 | 1350 | 11.6 | 3.4 | 15% | 6FDA-durene | 50 | 25 | 2 | 1468.3 | 22.59 | 1.32 | 0.8
| ZIF-8 | 80 | 1350 | 11.6 | 3.4 | 20% | 6FDA-durene | 50 | 25 | 2 | 1468.3 | 22.59 | 1.38 | 0.75
| ZIF-8 | 80 | 1350 | 11.6 | 3.4 | 30% | 6FDA-durene | 50 | 25 | 2 | 1468.3 | 22.59 | 1.49 | 0.76
| ZIF-8 | 80 | 1350 | 11.6 | 3.4 | 3% | 6FDA-durene | 50 | 25 | 6 | 1365.8 | 20.06 | 1.06 | 0.96
| ZIF-8 | 80 | 1350 | 11.6 | 3.4 | 5% | 6FDA-durene | 50 | 25 | 6 | 1365.8 | 20.06 | 1.16 | 0.96
| ZIF-8 | 80 | 1350 | 11.6 | 3.4 | 7% | 6FDA-durene | 50 | 25 | 6 | 1365.8 | 20.06 | 1.22 | 0.99
| ZIF-8 | 80 | 1350 | 11.6 | 3.4 | 10% | 6FDA-durene | 50 | 25 | 6 | 1365.8 | 20.06 | 1.3 | 1.02
| ZIF-8 | 80 | 1350 | 11.6 | 3.4 | 15% | 6FDA-durene | 50 | 25 | 6 | 1365.8 | 20.06 | 1.39 | 0.98
| ZIF-8 | 80 | 1350 | 11.6 | 3.4 | 20% | 6FDA-durene | 50 | 25 | 6 | 1365.8 | 20.06 | 1.45 | 0.96
| ZIF-8 | 80 | 1350 | 11.6 | 3.4 | 30% | 6FDA-durene | 50 | 25 | 6 | 1365.8 | 20.06 | 1.56 | 0.92
S76 | ZIF-8 | 80 | 1350 | 11.6 | 3.4 | 20% | Matrimid 5218 | 40 | 35 | 2.6 | 10 | 41.67 | 0.8 | 1.07
| ZIF-8 | 80 | 1350 | 11.6 | 3.4 | 30% | Matrimid 5218 | 40 | 35 | 2.6 | 10 | 41.67 | 1.5 | 0.92
| ZIF-8 | 80 | 1350 | 11.6 | 3.4 | 40% | Matrimid 5218 | 40 | 35 | 2.6 | 10 | 41.67 | 2.6 | 0.7
| ZIF-8 | 80 | 1350 | 11.6 | 3.4 | 50% | Matrimid 5218 | 40 | 35 | 2.6 | 10 | 41.67 | 0.5 | 2.4
| ZIF-8 | 80 | 1350 | 11.6 | 3.4 | 60% | Matrimid 5218 | 40 | 35 | 2.6 | 10 | 41.67 | 0.8 | 2.13
S77 | ZIF-8 | 80 | 1350 | 11.6 | 3.4 | 10% | Matrimid 5218 |  | 35 | 5 | 8 | 33.33 | 1.56 | 1.5
| ZIF-8 | 80 | 1350 | 11.6 | 3.4 | 20% | Matrimid 5218 |  | 35 | 5 | 8 | 33.33 | 2.31 | 1.85
| ZIF-8 | 80 | 1350 | 11.6 | 3.4 | 30% | Matrimid 5218 |  | 35 | 5 | 8 | 33.33 | 3.25 | 1.73
| ZIF-8 | 80 | 1350 | 11.6 | 3.4 | 40% | Matrimid 5218 |  | 35 | 5 | 8 | 33.33 | 5.63 | 1.29
S78 | ZIF-8 | 80 | 1350 | 11.6 | 3.4 | 10% | PVC-POEM-g | 75 | 25 |  | 41 | #REF! | 2.17 | 0.68
| ZIF-8 | 80 | 1350 | 11.6 | 3.4 | 30% | PVC-POEM-g | 75 | 25 |  | 41 | #REF! | 2.59 | 0.63
| ZIF-8 | 80 | 1350 | 11.6 | 3.4 | 50% | PVC-POEM-g | 75 | 25 |  | 41 | #REF! | 2.98 | 0.53
| ZIF-8 | 80 | 1350 | 11.6 | 3.4 | 10% | PVC-POEM-g | 75 | 25 |  | 2.3 | #REF! | 2.43 | 0.87
| ZIF-8 | 80 | 1350 | 11.6 | 3.4 | 30% | PVC-POEM-g | 75 | 25 |  | 2.3 | #REF! | 7.09 | 0.8
S79 | ZIF-8 | 80 | 1350 | 11.6 | 3.4 | 5% | Matrimid 5218 | 55 | 22 | 4 | 8.07 | 35.09 | 1.25 | 1.1
| ZIF-8 | 80 | 1350 | 11.6 | 3.4 | 10% | Matrimid 5218 | 55 | 22 | 4 | 8.07 | 35.09 | 1.69 | 0.87
| ZIF-8 | 80 | 1350 | 11.6 | 3.4 | 20% | Matrimid 5218 | 55 | 22 | 4 | 8.07 | 35.09 | 2.45 | 0.53
| ZIF-8 | 80 | 1350 | 11.6 | 3.4 | 20% | Matrimid 5218 | 55 | 22 | 4 | 8.07 | 35.09 | 1.09 | 1.09
| ZIF-8 | 80 | 1350 | 11.6 | 3.4 | 20% | Matrimid 5218 | 55 | 22 | 4 | 8.07 | 35.09 | 1.61 | 1.19
| ZIF-8 | 80 | 1350 | 11.6 | 3.4 | 20% | Matrimid 5218 | 55 | 22 | 4 | 8.07 | 35.09 | 1.6 | 1.02
| ZIF-8 | 80 | 1350 | 11.6 | 3.4 | 20% | Matrimid 5218 | 55 | 22 | 4 | 8.07 | 35.09 | 2.06 | 1.03
| ZIF-8 | 80 | 1350 | 11.6 | 3.4 | 30% | Matrimid 5218 | 55 | 22 | 4 | 8.07 | 35.09 | 3.56 | 0.71
S80 | ZIF-8 | 80 | 1350 | 11.6 | 3.4 | 15% | Matrimid 5218 | 40 | 35 | 3.45 | 8.93 | 34.5 | 2.8 | 1.02
| ZIF-8 | 80 | 1350 | 11.6 | 3.4 | 15% | Matrimid 5218 | 40 | 35 | 3.45 | 8.93 | 34.5 | 1.57 | 1.06
| ZIF-8 | 80 | 1350 | 11.6 | 3.4 | 15% | Matrimid 5218 | 40 | 35 | 3.45 | 8.93 | 34.5 | 1.34 | 1.11
| ZIF-7-8-(20) | 80 | 1350 | 11.6 | 3.4 | 15% | Matrimid 5218 | 40 | 35 | 3.45 | 8.93 | 34.5 | 2.24 | 1.04
S81 | ZIF-8 | 80 | 1350 | 11.6 | 3.4 | 10% | Matrimid 5218 | 55 | 33 | 4.5 | 11 | 33 | 1.27 | 1.08
| ZIF-8 | 80 | 1350 | 11.6 | 3.4 | 10% | Matrimid 5218 | 55 | 33 | 4.5 | 11 | 33 | 2 | 0.94
| ZIF-8 | 80 | 1350 | 11.6 | 3.4 | 25% | Matrimid 5218 | 55 | 33 | 4.5 | 11 | 33 | 2.18 | 1.18
| ZIF-8 | 80 | 1350 | 11.6 | 3.4 | 25% | Matrimid 5218 | 55 | 33 | 4.5 | 11 | 33 | 4.32 | 0.97
S82 | ZIF-7 | 55 | 350 | 7.5 | 3 | 5% | PIM-1-TT | 85 | 30 | 2 | 4500 | 12.2 | 0.96 | 1.02
| ZIF-7 | 55 | 350 | 7.5 | 3 | 10% | PIM-1-TT | 85 | 30 | 2 | 4500 | 12.2 | 0.77 | 1.19
| ZIF-7 | 55 | 350 | 7.5 | 3 | 20% | PIM-1-TT | 85 | 30 | 2 | 4500 | 12.2 | 0.58 | 1.35
| ZIF-7 | 55 | 350 | 7.5 | 3 | 30% | PIM-1-TT | 85 | 30 | 2 | 4500 | 12.2 | 1.31 | 0.62
| ZIF-7-N | 55 | 350 | 7.5 | 3 | 5% | PIM-1-TT | 85 | 30 | 2 | 4500 | 12.2 | 0.99 | 1.07
| ZIF-7-N | 55 | 350 | 7.5 | 3 | 10% | PIM-1-TT | 85 | 30 | 2 | 4500 | 12.2 | 0.79 | 1.33
| ZIF-7-N | 55 | 350 | 7.5 | 3 | 20% | PIM-1-TT | 85 | 30 | 2 | 4500 | 12.2 | 0.63 | 1.72
| ZIF-7-N | 55 | 350 | 7.5 | 3 | 30% | PIM-1-TT | 85 | 30 | 2 | 4500 | 12.2 | 1.11 | 0.8
S83 | ZIF-7 | 55 | 350 | 7.5 | 3 | 5% | PEI | 400 | 35 | 2.03 | 82.5 | 4.37 | 0.78 | 2.96
| ZIF-7-N | 55 | 350 | 7.5 | 3 | 5% | PEI | 400 | 35 | 2.03 | 82.5 | 4.37 | 2.98 | 0.52
S84 | ZIF-11 | 2500 |  | 14.6 | 3 | 10% | Matrimid 5218 | 70 | 35 | 4 | 4.2 | 16.15 | 1.61 | 1.44
| ZIF-11 | 2500 |  | 14.6 | 3 | 20% | Matrimid 5218 | 70 | 35 | 4 | 4.2 | 16.15 | 2.8 | 1.69
| ZIF-11 | 2500 |  | 14.6 | 3 | 30% | Matrimid 5218 | 70 | 35 | 4 | 4.2 | 16.15 | 7.47 | 2.66
| ZIF-11 | 2500 |  | 14.6 | 3 | 40% | Matrimid 5218 | 70 | 35 | 4 | 4.2 | 16.15 | 2.38 | 4.13
S85 | MIL-53 (Al) | 125 | 1365 | 8.5 | 8.5 | 15% | Matrimid 5218 | 61.5 | 35 | 11.2 | 6.2 | 31 | 1.08 | 0.3
| MIL-53 (Al) | 125 | 1365 | 8.5 | 8.5 | 15% | Matrimid 5218 | 61.5 | 35 | 11.2 | 6.2 | 31 | 1.48 | 0.07
| MIL-53 (Al) | 125 | 1365 | 8.5 | 8.5 | 15% | Ultem 100 | 61.5 | 35 | 11.2 | 6.2 | 31 | 0.29 | 1.39
| MIL-53 (Al)-N | 125 | 1365 | 8.5 | 8.5 | 15% | Ultem 100 | 61.5 | 35 | 11.2 | 6.2 | 31 | 0.48 | 1.17
| MIL-53 (Al) | 125 | 1365 | 8.5 | 8.5 | 20% | 6FDA/ODA-DAM | 61.5 | 35 | 11.2 | 54.1 | 23.52 | 1.14 | 0.54
| MIL-53 (Al)-N | 125 | 1365 | 8.5 | 8.5 | 10% |  | 61.5 | 35 | 11.2 | 54.1 | 23.52 | 0.95 | 1.21
| MIL-53 (Al)-N | 125 | 1365 | 8.5 | 8.5 | 20% |  | 61.5 | 35 | 11.2 | 54.1 | 23.52 | 0.97 | 0.66
| MIL-53 (Al)-N | 125 | 1365 | 8.5 | 8.5 | 22% |  | 61.5 | 35 | 11.2 | 54.1 | 23.52 | 0.92 | 0.44
| MIL-53 (Al) | 125 | 1365 | 8.5 | 8.5 | 15% |  | 61.5 | 35 | 11.2 | 32.2 | 18.94 | 2.37 | 0.44
| MIL-53 (Al)-N | 125 | 1365 | 8.5 | 8.5 | 15% |  | 61.5 | 35 | 11.2 | 32.2 | 18.94 | 1.55 | 1.1
| MIL-53 (Al)-N | 125 | 1365 | 8.5 | 8.5 | 20% |  | 61.5 | 35 | 11.2 | 32.2 | 18.94 | 1.62 | 1.31
| MIL-53 (Al)-N | 125 | 1365 | 8.5 | 8.5 | 25% |  | 61.5 | 35 | 11.2 | 32.2 | 18.94 | 1.71 | 1.62
| MIL-53 (Al)-N | 125 | 1365 | 8.5 | 8.5 | 30% |  | 61.5 | 35 | 11.2 | 32.2 | 18.94 | 1.82 | 1.93
| MIL-53 (Al)-N | 125 | 1365 | 8.5 | 8.5 | 32% |  | 61.5 | 35 | 11.2 | 32.2 | 18.94 | 1.89 | 1.53
| MIL-53 (Al)-N | 125 | 1365 | 8.5 | 8.5 | 35% |  | 61.5 | 35 | 11.2 | 32.2 | 18.94 | 2.04 | 1.45
| MIL-53 (Al) | 125 | 1365 | 8.5 | 8.5 | 25% |  | 61.5 | 35 | 11.2 | 130 | 20.31 | 0.95 | 0.88
| MIL-53 (Al)-N | 125 | 1365 | 8.5 | 8.5 | 10% |  | 61.5 | 35 | 11.2 | 130 | 20.31 | 0.86 | 1.23
| MIL-53 (Al)-N | 125 | 1365 | 8.5 | 8.5 | 15% |  | 61.5 | 35 | 11.2 | 130 | 20.31 | 0.87 | 1.39
| MIL-53 (Al)-N | 125 | 1365 | 8.5 | 8.5 | 20% |  | 61.5 | 35 | 11.2 | 130 | 20.31 | 0.88 | 0.69
S86 | MIL-53 (Al) | 125 | 1365 | 8.5 | 8.5 | 5% | Matrimid 5218 |  | 35 | 3 | 6.2 | 28.18 | 1.1 | 1.05
| MIL-53 (Al) | 125 | 1365 | 8.5 | 8.5 | 10% | Matrimid 5218 |  | 35 | 3 | 6.2 | 28.18 | 1.2 | 1.1
| MIL-53 (Al) | 125 | 1365 | 8.5 | 8.5 | 15% | Matrimid 5218 |  | 35 | 3 | 6.2 | 28.18 | 2 | 1.84
| MIL-53 (Al) | 125 | 1365 | 8.5 | 8.5 | 20% | Matrimid 5218 |  | 35 | 3 | 6.2 | 28.18 | 2.5 | 0.57
S87 | MIL-53 (Al) | 125 | 1365 | 8.5 | 8.5 | 37.5% | Matrimid 5218 | 55 | 35 | 2 | 8.4 | 38.18 | 4.76 | 2.38
| MIL-53 (Al) | 125 | 1365 | 8.5 | 8.5 | 33.3% | Matrimid 5218 | 55 | 35 | 2 | 8.4 | 38.18 | 3.17 | 1.2
| MIL-53 (Al) | 125 | 1365 | 8.5 | 8.5 | 37.5% | Matrimid 5218 | 55 | 35 | 2 | 8.4 | 38.18 | 6.19 | 1.24
S88 | MIL-101 (Cr) | 250 | 2770 | 12 | 12 | 10% | Matrimid5218 |  | 35 | 7 | 7.33 | 34.9 | 1.64 | 1.5
| MIL-101 (Cr) | 250 | 2770 | 12 | 12 | 10% | Matrimid 5218/PVDF |  | 35 | 7 | 9.42 | 42.82 | 1.58 | 1.45
S89 | MIL-53 (Al)-N | 125 | 1365 | 8.5 | 8.5 | 8% | Matrimid 5218 | 55 | 35 | 3 | 9 | 34.5 | 0.88 | 1.1
| MIL-53 (Al)-N | 125 | 1365 | 8.5 | 8.5 | 15% | Matrimid 5218 | 55 | 35 | 3 | 9 | 34.5 | 0.98 | 1.09
| MIL-53 (Al)-N | 125 | 1365 | 8.5 | 8.5 | 25% | Matrimid 5218 | 55 | 35 | 3 | 9 | 34.5 | 1.61 | 1.04
| MIL-53 (Al)-N | 125 | 1365 | 8.5 | 8.5 | 25% | Matrimid 5218 | 90 | 35 | 3 | 9 | 34.5 | 0.91 | 0.94
| MIL-53 (Al)-N | 125 | 1365 | 8.5 | 8.5 | 25% | Matrimid 5218 | 90 | 35 | 3 | 9 | 34.5 | 0.96 | 1
S90 | MIL-53 (Al)-N | 125 | 1365 | 8.5 | 8.5 | 15% | PSF | 75 | 35 | 3 | 5.12 | 24.2 | 1.02 | 1
| MIL-53 (Al)-N | 125 | 1365 | 8.5 | 8.5 | 20% | PSF | 75 | 35 | 3 | 5.12 | 24.2 | 1.01 | 1.1
| MIL-53 (Al)-N | 125 | 1365 | 8.5 | 8.5 | 25% | PSF | 75 | 35 | 3 | 5.12 | 24.2 | 1.07 | 1.17
| MIL-101 (Cr)-N | 250 | 2770 | 12 | 12 | 8% | PSF | 75 | 35 | 3 | 5.12 | 24.2 | 1.07 | 0.98
| MIL-101 (Cr)-N | 250 | 2770 | 12 | 12 | 15% | PSF | 75 | 35 | 3 | 5.12 | 24.2 | 1.4 | 1.03
| MIL-53 (Al)-N | 125 | 1365 | 8.5 | 8.5 | 15% | PI | 75 | 35 | 3 | 9 | 38 | 0.94 | 1.01
| MIL-53 (Al)-N | 125 | 1365 | 8.5 | 8.5 | 20% | PI | 75 | 35 | 3 | 9 | 38 | 0.95 | 1.16
| MIL-53 (Al)-N | 125 | 1365 | 8.5 | 8.5 | 25% | PI | 75 | 35 | 3 | 9 | 38 | 0.91 | 0.94
| MIL-101 (Cr)-N | 250 | 2770 | 12 | 12 | 8% | PI | 75 | 35 | 3 | 9 | 38 | 1.13 | 0.92
| MIL-101 (Cr)-N | 250 | 2770 | 12 | 12 | 15% | PI | 75 | 35 | 3 | 9 | 38 | 1.01 | 0.95
S91 | MIL-53 (Al) | 125 | 1365 | 8.5 | 8.5 | 10% | Matrimid 5218 | 55 | 35 | 5 | 8.3 | 23.38 | 1.57 | 1.5
| MIL-53 (Al) | 125 | 1365 | 8.5 | 8.5 | 20% | Matrimid 5218 | 55 | 35 | 5 | 8.3 | 23.38 | 2.05 | 1.94
| MIL-53 (Al) | 125 | 1365 | 8.5 | 8.5 | 30% | Matrimid 5218 | 55 | 35 | 5 | 8.3 | 23.38 | 2.47 | 2.28
| ZIF-8 | 80 | 1350 | 11.6 | 3.4 | 10% | Matrimid 5218 | 55 | 35 | 5 | 8.3 | 23.38 | 1.93 | 1.97
| ZIF-8 | 80 | 1350 | 11.6 | 3.4 | 20% | Matrimid 5218 | 55 | 35 | 5 | 8.3 | 23.38 | 2.14 | 1.83
| ZIF-8 | 80 | 1350 | 11.6 | 3.4 | 30% | Matrimid 5218 | 55 | 35 | 5 | 8.3 | 23.38 | 2.66 | 1.97
| Cu3BTC2 | 100 | 1232 | 8.6 | 8.6 | 10% | Matrimid 5218 | 55 | 35 | 5 | 8.3 | 23.38 | 1.42 | 2.02
| Cu3BTC2 | 100 | 1232 | 8.6 | 8.6 | 20% | Matrimid 5218 | 55 | 35 | 5 | 8.3 | 23.38 | 1.77 | 2.37
| Cu3BTC2 | 100 | 1232 | 8.6 | 8.6 | 30% | Matrimid 5218 | 55 | 35 | 5 | 8.3 | 23.38 | 1.67 | 2.12
S92 | MIL-53 (Al)-N | 125 | 1365 | 8.5 | 8.5 | 8% | PSF Udel P-3500 | 87.5 | 35 | 4 | 4.9 | 24 | 1.02 | 1.21
| MIL-53 (Al)-N | 125 | 1365 | 8.5 | 8.5 | 16% |  | 87.5 | 35 | 4 | 4.9 | 24 | 1.2 | 1.38
| MIL-53 (Al)-N | 125 | 1365 | 8.5 | 8.5 | 25% |  | 87.5 | 35 | 4 | 4.9 | 24 | 1.33 | 1.92
| MIL-53 (Al)-N | 125 | 1365 | 8.5 | 8.5 | 40% |  | 87.5 | 35 | 4 | 4.9 | 24 | 2.24 | 0.71
S93 | UiO-66 | 50 | 951 | 11 | 6 | 4% | 6FDA-DAM | 125 | 25 | 2 | 1000 | 28.5 | 1.28 | 1.03
| UiO-66 | 50 | 951 | 11 | 6 | 8% | 6FDA-DAM | 125 | 25 | 2 | 1000 | 28.5 | 1.9 | 1.12
| UiO-66 | 50 | 951 | 11 | 6 | 14% | 6FDA-DAM | 125 | 25 | 2 | 1000 | 28.5 | 2.05 | 1.07
| UiO-66 | 50 | 951 | 11 | 6 | 21% | 6FDA-DAM | 125 | 25 | 2 | 1000 | 28.5 | 2.38 | 0.42
| UiO-66-N | 50 | 951 | 11 | 6 | 6% | 6FDA-DAM | 125 | 25 | 2 | 1000 | 28.5 | 1.15 | 1.05
| UiO-66-N | 50 | 951 | 11 | 6 | 10% | 6FDA-DAM | 125 | 25 | 2 | 1000 | 28.5 | 1.17 | 1.09
| UiO-66-N | 50 | 951 | 11 | 6 | 16% | 6FDA-DAM | 125 | 25 | 2 | 1000 | 28.5 | 1.23 | 1.07
| UiO-66-N | 50 | 951 | 11 | 6 | 22% | 6FDA-DAM | 125 | 25 | 2 | 1000 | 28.5 | 1.55 | 0.74
| UiO-66-NC | 50 | 951 | 11 | 6 | 6% | 6FDA-DAM | 125 | 25 | 2 | 1000 | 28.5 | 1.17 | 1.09
| UiO-66-NC | 50 | 951 | 11 | 6 | 11% | 6FDA-DAM | 125 | 25 | 2 | 1000 | 28.5 | 1.2 | 1.11
| UiO-66-NC | 50 | 951 | 11 | 6 | 16% | 6FDA-DAM | 125 | 25 | 2 | 1000 | 28.5 | 1.25 | 1.12
| UiO-66-NC | 50 | 951 | 11 | 6 | 24% | 6FDA-DAM | 125 | 25 | 2 | 1000 | 28.5 | 1.45 | 0.81
S94 | UiO-66 | 50 | 951 | 11 | 6 | 30% | Matrimid 9725 | 85 | 35 | 9 | 5.9 | 31.2 | 2.66 | 1.15
| UiO-66 | 50 | 951 | 11 | 6 | 30% | Matrimid 9725 | 85 | 35 | 9 | 5.9 | 31.2 | 3.02 | 1.38
| UiO-66 | 50 | 951 | 11 | 6 | 30% | Matrimid 9725 | 85 | 35 | 9 | 5.9 | 31.2 | 2.31 | 1.45
| UiO-66-N | 50 | 951 | 11 | 6 | 30% | Matrimid 9725 | 85 | 35 | 9 | 5.9 | 31.2 | 3.02 | 1.2
| UiO-66-N | 50 | 951 | 11 | 6 | 30% | Matrimid 9725 | 85 | 35 | 9 | 5.9 | 31.2 | 2.95 | 1.26
| UiO-66-N | 50 | 951 | 11 | 6 | 30% | Matrimid 9725 | 85 | 35 | 9 | 5.9 | 31.2 | 6.44 | 1.53
S95 | UiO-66 | 50 | 951 | 11 | 6 | 5% | PIM-1-TT | 1 | 25 | 4 | 3000 | 14.5 | 1.6 | 1.04
| UiO-66 | 50 | 951 | 11 | 6 | 10% | PIM-1-TT | 1 | 25 | 4 | 3000 | 14.5 | 1.83 | 0.95
| UiO-66 | 50 | 951 | 11 | 6 | 20% | PIM-1-TT | 1 | 25 | 4 | 3000 | 14.5 | 2.67 | 0.66
| UiO-66-N | 50 | 951 | 11 | 6 | 5% | PIM-1-TT | 1 | 25 | 4 | 3000 | 14.5 | 0.97 | 1.86
| UiO-66-N | 50 | 951 | 11 | 6 | 10% | PIM-1-TT | 1 | 25 | 4 | 3000 | 14.5 | 0.95 | 1.93
| UiO-66-N | 50 | 951 | 11 | 6 | 20% | PIM-1-TT | 1 | 25 | 4 | 3000 | 14.5 | 0.77 | 1.59
| UiO-66-N | 50 | 951 | 11 | 6 | 30% | PIM-1-TT | 1 | 25 | 4 | 3000 | 14.5 | 0.73 | 1.55
| UiO-66-N | 50 | 951 | 11 | 6 | 40% | PIM-1-TT | 1 | 25 | 4 | 3000 | 14.5 | 0.67 | 1.66
S96 | UiO-66-N | 50 | 951 | 11 | 6 | 10% | Matrimid 5218 | 100 | 25 | 3 | 18 | 30 | 2.94 | 1.41
| UiO-66-N | 50 | 951 | 11 | 6 | 5% | Matrimid 5218 | 100 | 25 | 3 | 18 | 30 | 2.19 | 1.5
| UiO-66-N | 50 | 951 | 11 | 6 | 10% | Matrimid 5218 | 100 | 25 | 3 | 18 | 30 | 2.17 | 2.1
| UiO-66-N | 50 | 951 | 11 | 6 | 20% | Matrimid 5218 | 100 | 25 | 3 | 18 | 30 | 2.22 | 1.4
| UiO-66-N | 50 | 951 | 11 | 6 | 30% | Matrimid 5218 | 100 | 25 | 3 | 18 | 30 | 2.94 | 1.33
S97 | UiO-66 | 50 | 951 | 11 | 6 | 25% | 6FDA-ODA | 30 | 35 | 11.2 | 14.4 | 43.64 | 3.5 | 1.05
| UiO-66-N | 50 | 951 | 11 | 6 | 25% | 6FDA-ODA | 30 | 35 | 11.2 | 14.4 | 43.64 | 0.95 | 1.16
| UiO-66 | 50 | 951 | 11 | 6 | 25% | 6FDA-ODA | 30 | 35 | 11.2 | 14.4 | 43.64 | 1.44 | 0.34
| Cu3BTC2 | 100 | 1232 | 8.6 | 8.6 | 25% | 6FDA-ODA | 30 | 35 | 11.2 | 14.4 | 43.64 | 1.51 | 1.16
| Cu3BTC2-N | 100 | 1232 | 8.6 | 8.6 | 25% | 6FDA-ODA | 30 | 35 | 11.2 | 14.4 | 43.64 | 1.85 | 1.35
S98 | UiO-66 | 50 | 951 | 11 | 6 | 2.5% | PIM-1-TT |  | 25 | 2 | 3620 | 15.08 | 1.38 | 1.1
| UiO-66 | 50 | 951 | 11 | 6 | 4.6% | PIM-1-TT |  | 25 | 2 | 3620 | 15.08 | 1.48 | 1.14
| UiO-66 | 50 | 951 | 11 | 6 | 10.7% | PIM-1-TT |  | 25 | 2 | 3620 | 15.08 | 1.42 | 0.95
| UiO-66 | 50 | 951 | 11 | 6 | 20.3% | PIM-1-TT |  | 25 | 2 | 3620 | 15.08 | 1.15 | 0.84
| UiO-66 | 50 | 951 | 11 | 6 | 2.4% | PIM-1-TT |  | 25 | 2 | 3620 | 15.08 | 1.33 | 0.69
| UiO-66 | 50 | 951 | 11 | 6 | 4.8% | PIM-1-TT |  | 25 | 2 | 3620 | 15.08 | 2.86 | 1.04
| UiO-66 | 50 | 951 | 11 | 6 | 10% | PIM-1-TT |  | 25 | 2 | 3620 | 15.08 | 2.26 | 0.95
| UiO-66 | 50 | 951 | 11 | 6 | 13.8% | PIM-1-TT |  | 25 | 2 | 3620 | 15.08 | 1.25 | 0.85
| UiO-66 | 50 | 951 | 11 | 6 | 2.5% | PIM-1-TT |  | 25 | 2 | 3620 | 15.08 | 2.03 | 0.55
| UiO-66 | 50 | 951 | 11 | 6 | 5% | PIM-1-TT |  | 25 | 2 | 3620 | 15.08 | 3.74 | 0.74
| UiO-66 | 50 | 951 | 11 | 6 | 10% | PIM-1-TT |  | 25 | 2 | 3620 | 15.08 | 1.77 | 1.18
| UiO-66 | 50 | 951 | 11 | 6 | 13.3% | PIM-1-TT |  | 25 | 2 | 3620 | 15.08 | 1.08 | 1.12
| UiO-66 | 50 | 951 | 11 | 6 | 2.6% | PIM-1-TT |  | 25 | 2 | 3620 | 15.08 | 2.39 | 0.99
| UiO-66 | 50 | 951 | 11 | 6 | 5.1% | PIM-1-TT |  | 25 | 2 | 3620 | 15.08 | 2.18 | 0.83
| UiO-66 | 50 | 951 | 11 | 6 | 10.1% | PIM-1-TT |  | 25 | 2 | 3620 | 15.08 | 1.91 | 0.95
| UiO-66 | 50 | 951 | 11 | 6 | 13.3% | PIM-1-TT |  | 25 | 2 | 3620 | 15.08 | 4.07 | 0.7
| UiO-66 | 50 | 951 | 11 | 6 | 2.4% | PIM-1-TT |  | 25 | 2 | 3620 | 15.08 | 2.99 | 1.02
| UiO-66 | 50 | 951 | 11 | 6 | 5.1% | PIM-1-TT |  | 25 | 2 | 3620 | 15.08 | 1.96 | 0.96
| UiO-66 | 50 | 951 | 11 | 6 | 9.7% | PIM-1-TT |  | 25 | 2 | 3620 | 15.08 | 2.07 | 0.83
| UiO-66 | 50 | 951 | 11 | 6 | 13.9% | PIM-1-TT |  | 25 | 2 | 3620 | 15.08 | 0.85 | 0.78
S99 | UiO-66 | 50 | 951 | 11 | 6 | 10% | PSF |  | 25 | 10 | 5.7 | 24.9 | 1.51 | 1.02
| UiO-66 | 50 | 951 | 11 | 6 | 20% | PSF |  | 25 | 10 | 5.7 | 24.9 | 2.16 | 1.08
| UiO-66 | 50 | 951 | 11 | 6 | 30% | PSF |  | 25 | 10 | 5.7 | 24.9 | 3.07 | 1.22
| UiO-66 | 50 | 951 | 11 | 6 | 10% | PSF |  | 25 | 10 | 5.7 | 24.9 | 1.44 | 1.16
| UiO-66 | 50 | 951 | 11 | 6 | 20% | PSF |  | 25 | 10 | 5.7 | 24.9 | 2.12 | 1.37
| UiO-66 | 50 | 951 | 11 | 6 | 30% | PSF |  | 25 | 10 | 5.7 | 24.9 | 2.95 | 1.67
S100 | UiO-66 | 50 | 951 | 11 | 6 | 20% | PIM-1-TD |  | 25 | 4 | 6576 | 12.27 | 1.08 | 0.95
| UiO-66-N | 50 | 951 | 11 | 6 | 20% | PIM-1-TD |  | 25 | 4 | 6576 | 12.27 | 1.2 | 1.02
| UiO-66-N | 50 | 951 | 11 | 6 | 20% | PIM-1-TD |  | 25 | 4 | 6576 | 12.27 | 1.16 | 0.98
| UiO-66-N | 50 | 951 | 11 | 6 | 20% | PIM-1-TD |  | 25 | 4 | 6576 | 12.27 | 2.4 | 1.56
| UiO-66-N | 50 | 951 | 11 | 6 | 20% | PIM-1-TD |  | 25 | 4 | 6576 | 12.27 | 1.9 | 2.6
S101 | UiO-66 | 50 | 951 | 11 | 6 | 12% | Matrimid 5218 |  | 25 | 11.2 | 8 | 28.5 | 2.25 | 1.16
| UiO-66 | 50 | 951 | 11 | 6 | 23% | Matrimid 5218 |  | 25 | 11.2 | 8 | 28.5 | 2.9 | 1.26
| UiO-66 | 50 | 951 | 11 | 6 | 40% | Matrimid 5218 |  | 25 | 11.2 | 8 | 28.5 | 3.53 | 0.96
| UiO-66-N | 50 | 951 | 11 | 6 | 12% | Matrimid 5218 |  | 25 | 11.2 | 8 | 28.5 | 2.63 | 1.14
| UiO-66-N | 50 | 951 | 11 | 6 | 23% | Matrimid 5218 |  | 25 | 11.2 | 8 | 28.5 | 3.63 | 1.28
| UiO-66-N | 50 | 951 | 11 | 6 | 40% | Matrimid 5218 |  | 25 | 11.2 | 8 | 28.5 | 3.98 | 0.98
| UiO-66-N | 50 | 951 | 11 | 6 | 23% | Matrimid 5218 |  | 25 | 11.2 | 8 | 28.5 | 2.79 | 0.98
| UiO-66-N | 50 | 951 | 11 | 6 | 23% | Matrimid 5218 |  | 25 | 11.2 | 8 | 28.5 | 2.44 | 1.1