## Sheet1
filler type.1 | matrix type | filler size/nm | BET | cage size/A | aperture size/A | loading amout | thickness/μm | T/℃ | P/bar | Control CH4 permeability | Control CO2/CH4 selectivity | Relative CO2 permeability | Relative CO2/CH4 selectivity
CAT-1 | PIM-1 | 3000 | 540 | 21.8 | 12 | 5% | 100 | 25 | 1 | 288.7 | 14.57 | 1.214303 | 1.02
CAT-1 | PIM-1 | 3000 | 540 | 21.8 | 12 | 10% | 100 | 25 | 1 | 288.7 | 14.57 | 1.584609 | 1.04
CAT-1 | PIM-1 | 3000 | 540 | 21.8 | 12 | 20% | 100 | 25 | 1 | 288.7 | 14.57 | 1.988117 | 1.06
CAT-1 | PIM-1 | 3000 | 540 | 21.8 | 12 | 30% | 100 | 25 | 1 | 288.7 | 14.57 | 2.822553 | 0.91